## Tong hop lop
b¶ng tæng hîp chØ tiªu c¬ lý c¸c mÉu ®Êt thÝ nghiÖm trong phßng
tr­êng tiÓu häc thanh l·ng a, tt. Thanh l·ng, h. b×nh xuyªn §Þa ®iÓm: tt. Thanh l·ng, h. b×nh xuyªn, T. vÜnh phóc
| TT - No. | Sè TN-Test N0 | Líp - Layer | Lç khoan-Boring | Sè hiÖu mÉu - Sample No. | §é s©u (m) Depth |  |  |  | M« t¶ ban ®Çu (t¹i hiÖn tr­êng/lóc më mÉu) | Thµnh phÇn h¹t (hµm l­îng phÇn tr¨m) Particle - size analysis (Percentage) | [11 empty] | §­êng kÝnh cã hiÖu (h÷u hiÖu) Diameter of effective |  |  | HÖ sè ®ång nhÊt Coefficient of uniformity | HÖ sè ®­êng cong Coefficient of curvature | §é Èm tù nhiªn Natural moisture content | §é hót Èm w (%) | C¸c giíi h¹n Atterberg Atterberg Limits |  |  |  | Khèi l­îng thÓ tÝch Bulk density |  | Khèi l­îng riªng Specific gravity | HÖ sè rçng tù nhiªn Void Ratio | §é lç rçng Porosity | §é b·o hßa Degree of Saturation | HÖ sè rçng cña c¸t Void ratio for sand |  | Gãc nghØ cña c¸t Angle of Repose for sand |  |  |  | TN c¾t trùc tiÕp Direct Shear Test | [11 empty] | TN c¾t b·o hßa-Direct Shear Test (Saturation) |  |  | TN nÐn Compression Test | [8 empty] | TN nÐn BH | ThÝ nghiÖm cè kÕt - Consolidation test | [7 empty] | ThÝ nghiÖm nÐn në h«ng-Unconfined Compression test | ThÝ nghiÖm nÐn 3 trôc-Triaxial compression test (UU) |  | ThÝ nghiÖm nÐn 3 trôc-Triaxial compression test (CU) |  |  |  | §é tr­¬ng në | HÖ sè co ngãt | TÝnh tan r· |  | Hµm l­îng h÷u c¬ (%) | NÐn ®¸-Compression for rock |  |  | ChØ sè nÐn ®iÓm |  | ¸p lùc tÝnh to¸n quy ­íc | CLASSIFICATION Ph©n lo¹i TCVN5747-1993 | Moduyn tæng biÕn d¹ng | Søc chÞu t¶i tiªu chuÈn
[6 empty] | Tõ - From | - | §Õn-To |  |  | Sái, s¹n - Gravel, grit |  |  |  | C¸t - Sand |  |  |  | Bôi, sÐt - Silt, clay | [10 empty] | Giíi h¹n ch¶y Liquit limit | Giíi h¹n dÎo Plastic Limit | ChØ sèdÎo Plastic Index | §é sÖt Liquidity Index | Tù nhiªn Wet Density | Kh« Dry Density |  |  |  |  | Lín nhÊt - Max. | Nhá nhÊt-Min. |  | Khi kh«-Dry |  | ¦ít - Saturation | ¦.s tiÕp (c¾t) øng víi cÊp ¸p lùc nÐn-Shear strengtht correspond to the load | [8 empty] | tg(j) | Gãc ma s¸t trong -Angle of internal friction | Lùc dÝnh kÕt C (KG/cm2) | tg(jbh) | Gãc ma s¸t trong -Angle of internal friction | Lùc dÝnh kÕt Cbh (KG/cm2) | HÖ sè rçng øng víi cÊp ¸p lùc-Void ratio e correspond to the load | [6 empty] | HÖ sè nÐn lón | M« ®un tæng bd | HÖ sè nÐn lón | HÖ sè cè kÕt-Coef. of Cosolidation | HÖ sè nÐn-Coef.of Compression | HÖ sè biÕn ®æi thÓ tÝch-Coef. of Volume Compressibility | Coef. of Pearmebility HÖ sè thÊm | ChØ sè nÐn-Compr. Index | Chỉ số nÐn lại-Re-Compression Index | ChØ sè në-Swelling Index | ¸p lùc tiÒn cè kÕt-Preconsolidation |  | Lùc dÝnh kÕt-Cohesion | Angle of internal friction Gãc M.S trong | Lùc dÝnh kÕt-Cohesion | Angle of internal friction Gãc M.S trong | Lùc dÝnh H.Qu¶-Effective Cohesion | Gãc M.S trong H.Qu¶-Angle of internal Eff. friction |  |  | Thêi gian (gi©y) |  |  | Dry-Kh« | B·o hßa-Saturation | HÖ sè hãa mÒm-Softening ratio | Dry-Kh« | B·o hßa-Saturation
[11 empty] | > 20.0mm | 10.0 - 20.0mm | 5.0 - 10.0mm | 2.0 - 5.0mm | 1.0 - 2.0mm | 0.50 - 1.0mm | 0.25 - 0.50mm | 0.1 - 0.25mm | 0.05 - 0.1mm | 0.01 - 0.05mm | 0.005 - 0.01mm | <0.005 mm | [23 empty] | 0.25 | 0.5 | 0.75 | 1 | 1.5 | 2 | 3 | 4 | 6 | [6 empty] | 0 | 0.125 | 0.25 | 0.5 | 1 | 2 | 4 | [20 empty] | B¾t ®Çu tan r· | KÕt thóc tan r·
[23 empty] | D10 | D30 | D60 | Cu | Cc | W |  | WL | WP | IP | LI | gw | gc | G | eo | n | S | emax | emin | tg(ak) | ak | tg(aN) | aN | P | [8 empty] | tg(j) | j | C | tg(j) | jbh | C | e0 | ei | [5 empty] | a1-2 | E0 | a1-2bh | Cv | av | mv | K | Cc | Cr | Cs | PC | qu | C | j | C | j | C ' | j ' |  |  | tb® | tkt | M | Rk | Rbh | Khm | Rk | Rbh | Ro |  | Eo | Ro
Lãp | [5 empty] | m |  |  |  |  | % | % | % | % | % | % | % | % | % | % | % | % | [5 empty] | % |  | % | % | % |  | g/cm3 | g/cm3 | g/cm3 |  | % | % |  |  |  | (o) |  | (o) | kG/cm2 | kG/cm2 | kG/cm2 | kG/cm2 | kG/cm2 | kG/cm2 | kG/cm2 | kG/cm2 | kG/cm2 |  | (o) | kG/cm2 |  | ...o | kG/cm2 | [7 empty] | cm2/kG | kG/cm2 | cm2/kG | 10-3 cm2/s | cm2/kG | kG/cm2 | 10-7 cm/s |  |  |  | kG/cm2 | kG/cm2 | kG/cm2 | ...o | kG/cm2 | ...o | kG/cm2 | ...o | % |  | s | s | % | kG/cm2 | kG/cm2 |  | kG/cm2 | kG/cm2 | kG/cm2 |  | Kg/cm2 | (Kg/cm2)
Líp 2: S. Tr¹ng th¸i dÎo cøng
| 1 | 9640 | 0 | HK1 | MS 1 | 2 | - | 2.2 | SÐt, n©u ®á, dÎo cøng | 0 | [5 empty] | 0.9 | 1.6 | 0.9 | 17.1 | 22.5 | 17 | 40 | [5 empty] | 31.91 | #VALUE! | 43.88 | 22.35 | 21.53 | 0.44 | 1.85 | 1.4 | 2.73 | 0.95 | 48.72 | 91.7 | [9 empty] | 0.502 |  | 0.83 | 1.027 |  |  | 0.2625 | 14⁰42' | 0.261 |  |  |  | 0.95 |  | 0.93 | 0.907 | 0.878 | 0.851 | 0.818 | 0.027
| 5 | 9644 | 0 | HK2 | MS 1 | 1 | - | 1.2 | #REF! | 0 | [6 empty] | 0.9 | 1.4 | 17.2 | 21.5 | 17 | 42 | [5 empty] | 29.33 | #VALUE! | 43.4 | 22.65 | 20.75 | 0.32 | 1.89 | 1.46 | 2.72 | 0.863 | 46.32 | 92.44 | [9 empty] | 0.522 |  | 0.772 | 1.091 |  |  | 0.2845 | 15⁰53' | 0.226 |  |  |  | 0.863 |  | 0.844 | 0.825 | 0.797 | 0.77 | 0.75 | 0.027
| 6 | 9645 | 0 | HK2 | MS 2 | 3 | - | 3.2 | #REF! | 0 | [5 empty] | 0.6 | 1.9 | 1.9 | 19.6 | 21.5 | 20 | 34.5 | [5 empty] | 27.94 | #VALUE! | 42.96 | 21.57 | 21.39 | 0.3 | 1.88 | 1.47 | 2.71 | 0.844 | 45.77 | 89.71 | [9 empty] | 0.538 |  | 0.824 | 1.047 |  |  | 0.2545 | 14⁰17' | 0.294 |  |  |  | 0.844 |  | 0.82 | 0.801 | 0.778 | 0.757 | 0.733 | 0.021
| 7 | 9646 | 0 | HK2 | MS 3 | 5 | - | 5.2 | #REF! | 0 | [6 empty] | 1.3 | 1.3 | 17.9 | 27 | 15.5 | 37 | [5 empty] | 30.26 | #VALUE! | 40.43 | 22.77 | 17.66 | 0.42 | 1.88 | 1.44 | 2.72 | 0.889 | 47.06 | 92.58 | [9 empty] | 0.48 |  | 0.735 | 0.954 |  |  | 0.237 | 13⁰20' | 0.249 |  |  |  | 0.889 |  | 0.868 | 0.85 | 0.824 | 0.793 | 0.758 | 0.031
| 9 | 9648 | 0 | HK3 | MS 1 | 2 | - | 2.2 | SÐt, n©u ®á, dÎo cøng | 0 | [6 empty] | 2.1 | 0.9 | 14.5 | 25 | 18.5 | 39 | [5 empty] | 31.26 | #VALUE! | 45.86 | 22.58 | 23.28 | 0.37 | 1.89 | 1.44 | 2.73 | 0.896 | 47.26 | 95.25 | [9 empty] | 0.494 |  | 0.777 | 1.069 |  |  | 0.2875 | 16⁰02' | 0.205 |  |  |  | 0.896 |  | 0.88 | 0.868 | 0.845 | 0.808 | 0.761 | 0.037
| Trung b×nh líp 2 | [14 empty] | 0.3 | 1.56 | 1.28 | 17.26 | 23.5 | 17.6 | 38.5 | 0 | 0 | 0 | 0 | 0 | 30.14 | #VALUE! | 43.306 | 22.384 | 20.922 | 0.37 | 1.878 | 1.442 | 2.722 | 0.8884 | 47.026 | 92.336 | 0 | 0 | 0 | 0 | 0 | 0 | 0 | 0 | 0 | 0.5072 | 0 | 0.7876 | 1.0376 | 0 | 0 | 0.2652 | 14⁰51' | 0.247 | 0 | 0 | 0 | 0.8884 | 0 | 0.8684 | 0.8502 | 0.8244 | 0.7958 | 0.764 | 0.0286 | [29 empty] | 141.2999 | 1.6
Líp 3: SÐt pha x¸m vµng. Tr¹ng th¸i dÎo mÒm
| 2 | 9641 | 0 | HK1 | MS 2 | 4 | - | 4.2 | SÐt, n©u ®á, dÎo cøng | 0 |  |  |  |  | 8.7 | 4.1 | 4.9 | 6.8 | 15 | 23.5 | 12 | 25 | [5 empty] | 31.31 | #VALUE! | 35.51 | 20.39 | 15.12 | 0.72 | 1.85 | 1.41 | 2.69 | 0.908 | 47.59 | 92.76 | 1.074 | 0.56 | 0.63158 | 3217 | 0.54167 | 2827 |  | 0.241 |  | 0.337 | 0.465 |  |  |  |  | 0.224 | 12⁰38' | 0.124 |  |  |  | 0.908 |  | 0.869 | 0.849 | 0.812 | 0.767 | 0.715 | 0.045 |  |  | j: 000'
| 3 | 9642 | 0 | HK1 | MS 3 | 6 | - | 6.2 | SÐt, n©u ®á, dÎo cøng | 0 | [5 empty] | 3.5 | 4 | 7.2 | 15.3 | 27 | 13.5 | 29.5 | [5 empty] | 33.84 | #VALUE! | 39.56 | 23.68 | 15.88 | 0.64 | 1.83 | 1.37 | 2.7 | 0.971 | 49.26 | 94.1 | 1.108 | 0.569 | 0.64789 | 3256 | 0.55319 | 2857 |  | 0.228 |  | 0.297 | 0.423 |  |  |  |  | 0.195 | 11⁰02' | 0.121 |  |  |  | 0.971 |  | 0.93 | 0.907 | 0.876 | 0.832 | 0.777 | 0.044
| 4 | 9643 | 0 | HK1 | MS 4 | 8 | - | 8.2 | SÐt pha, x¸m n©u, x¸m vµng, dÎo mÌm | 0 |  |  |  |  | 2.1 | 2.6 | 5 | 5 | 17.8 | 30 | 11.5 | 26 | [5 empty] | 29.95 | #VALUE! | 33.33 | 18.32 | 15.01 | 0.77 | 1.84 | 1.42 | 2.69 | 0.894 | 47.2 | 90.12 | [7 empty] | 0.21 |  | 0.283 | 0.376 |  |  |  |  | 0.166 | 9⁰26' | 0.124 |  |  |  | 0.894 |  | 0.863 | 0.834 | 0.794 | 0.745 | 0.686 | 0.049
| 8 | 9647 | 0 | HK2 | MS 4 | 7 | - | 7.2 | #REF! | 0 |  |  |  |  | 8 | 4.6 | 3.8 | 4 | 16.1 | 26.5 | 14 | 23 | [5 empty] | 27.61 | #VALUE! | 32.32 | 17.48 | 14.84 | 0.68 | 1.91 | 1.5 | 2.69 | 0.793 | 44.23 | 93.66 | 1.124 | 0.551 | 0.68116 | 3416 | 0.52747 | 2749 |  | 0.248 |  | 0.339 | 0.461 |  |  |  |  | 0.213 | 12⁰01' | 0.136 |  |  |  | 0.793 |  | 0.756 | 0.733 | 0.704 | 0.668 | 0.618 | 0.036
| 10 | 9649 | 0 | HK3 | MS 2 | 4 | - | 4.2 | SÐt pha, x¸m n©u, x¸m vµng, dÎo mÌm | 0 | [5 empty] | 4.5 | 4.1 | 3.6 | 17.3 | 28 | 13 | 29.5 | [5 empty] | 29.01 | #VALUE! | 34.12 | 19.43 | 14.69 | 0.65 | 1.91 | 1.48 | 2.7 | 0.824 | 45.18 | 95.06 | [7 empty] | 0.233 |  | 0.301 | 0.394 |  |  |  |  | 0.161 | 9⁰09' | 0.148 |  |  |  | 0.824 |  | 0.792 | 0.769 | 0.735 | 0.699 | 0.659 | 0.036
| 11 | 9650 | 0 | HK3 | MS 3 | 6 | - | 6.2 | SÐt pha, x¸m n©u, x¸m vµng, dÎo mÌm | 0 |  |  |  |  | 4.2 | 2.8 | 5.4 | 8.9 | 17.7 | 32.5 | 9.5 | 19 | [5 empty] | 31.37 | #VALUE! | 35.5 | 21.51 | 13.99 | 0.7 | 1.84 | 1.4 | 2.71 | 0.936 | 48.35 | 90.83 | 1.062 | 0.582 | 0.68 | 3413 | 0.51042 | 2702 |  | 0.246 |  | 0.336 | 0.423 |  |  |  |  | 0.177 | 10⁰02' | 0.158 |  |  |  | 0.936 |  | 0.898 | 0.871 | 0.832 | 0.789 | 0.728 | 0.043
| 12 | 9651 | 0 | HK3 | MS 4 | 8 | - | 8.2 | SÐt pha, x¸m n©u, x¸m vµng, dÎo mÌm | 0 | [5 empty] | 6.2 | 3.4 | 5.8 | 18.1 | 31.5 | 13.5 | 21.5 | [5 empty] | 30.94 | #VALUE! | 38.18 | 22.63 | 15.55 | 0.53 | 1.86 | 1.42 | 2.69 | 0.894 | 47.2 | 93.1 | 1.058 | 0.579 | 0.65753 | 3320 | 0.51163 | 2706 |  | 0.259 |  | 0.356 | 0.461 |  |  |  |  | 0.202 | 11⁰25' | 0.157 |  |  |  | 0.894 |  | 0.849 | 0.823 | 0.789 | 0.755 | 0.705 | 0.034
| Trung b×nh líp 3 | [13 empty] | 3.2857 | 4.0429 | 4.3714 | 5.9 | 16.7571 | 28.4286 | 12.4286 | 24.7857 | 0 | 0 | 0 | 0 | 0 | 30.5757 | #VALUE! | 35.5029 | 20.4914 | 15.0114 | 0.67 | 1.8629 | 1.4286 | 2.6957 | 0.88857 | 47.0014 | 92.8043 | 0.77514 | 0.40586 | 0.47117 | 2374.5714 | 0.37777 | 1977.2857 | 0 | 0.23786 | 0 | 0.32129 | 0.429 | 0 | 0 | 0 | 0 | 0.19114 | 10⁰49' | 0.13829 | 0 | 0 | 0 | 0.88857 | 0 | 0.851 | 0.82657 | 0.79171 | 0.75071 | 0.69829 | 0.041 | 0 | 0 | 0 | 0 | 0 | 0 | 0 | 0 | 0 | 0 | 0 | 0 | 0 | 0 | 0 | 0 | 0 | 0 | 0 | 0 | 0 | 0 | 0 | 0 | 0 | 0 | 0 | 0 | 0 | 80 | 1
Hµ Néi, ngµy th¸ng n¨m 2015