## Tong hop lop
b¶ng tæng hîp chØ tiªu c¬ lý c¸c mÉu ®Êt thÝ nghiÖm trong phßng
C«ng tr×nh:héi tr­êng ®¶ng ñy - h®nd - ubnd x· ®¹o ®øc §Þa ®iÓm: x· ®¹o, huyÖn b×nh xuyªn , tØnh vÜnh phóc
|  | TT - No. | Sè TN-Test N0 | Líp - Layer | Lç khoan-Boring | Sè hiÖu mÉu - Sample No. | §é s©u (m) Depth |  |  |  | M« t¶ ban ®Çu (t¹i hiÖn tr­êng/lóc më mÉu) | Thµnh phÇn h¹t (hµm l­îng phÇn tr¨m) Particle - size analysis (Percentage) | [11 empty] | §­êng kÝnh cã hiÖu (h÷u hiÖu) Diameter of effective |  |  | HÖ sè ®ång nhÊt Coefficient of uniformity | HÖ sè ®­êng cong Coefficient of curvature | §é Èm tù nhiªn Natural moisture content | §é hót Èm w (%) | C¸c giíi h¹n Atterberg Atterberg Limits |  |  |  | Khèi l­îng thÓ tÝch Bulk density |  | Khèi l­îng riªng Specific gravity | HÖ sè rçng tù nhiªn Void Ratio | §é lç rçng Porosity | §é b·o hßa Degree of Saturation | HÖ sè rçng cña c¸t Void ratio for sand |  | Gãc nghØ cña c¸t Angle of Repose for sand |  |  |  | TN c¾t trùc tiÕp Direct Shear Test | [11 empty] | TN c¾t b·o hßa-Direct Shear Test (Saturation) |  |  | TN nÐn Compression Test | [8 empty] | TN nÐn BH | ThÝ nghiÖm cè kÕt - Consolidation test | [7 empty] | ThÝ nghiÖm nÐn në h«ng-Unconfined Compression test | ThÝ nghiÖm nÐn 3 trôc-Triaxial compression test (UU) |  | ThÝ nghiÖm nÐn 3 trôc-Triaxial compression test (CU) |  |  |  | §é tr­¬ng në | HÖ sè co ngãt | TÝnh tan r· |  | Hµm l­îng h÷u c¬ (%) | NÐn ®¸-Compression for rock |  |  | ChØ sè nÐn ®iÓm |  | ¸p lùc tÝnh to¸n quy ­íc | CLASSIFICATION Ph©n lo¹i TCVN5747-1993 | Moduyn tæng biÕn d¹ng | Søc chÞu t¶i tiªu chuÈn
[7 empty] | Tõ - From | - | §Õn-To |  |  | Sái, s¹n - Gravel, grit |  |  |  | C¸t - Sand |  |  |  | Bôi, sÐt - Silt, clay | [10 empty] | Giíi h¹n ch¶y Liquit limit | Giíi h¹n dÎo Plastic Limit | ChØ sèdÎo Plastic Index | §é sÖt Liquidity Index | Tù nhiªn Wet Density | Kh« Dry Density |  |  |  |  | Lín nhÊt - Max. | Nhá nhÊt-Min. |  | Khi kh«-Dry |  | ¦ít - Saturation | ¦.s tiÕp (c¾t) øng víi cÊp ¸p lùc nÐn-Shear strengtht correspond to the load | [8 empty] | tg(j) | Gãc ma s¸t trong -Angle of internal friction | Lùc dÝnh kÕt C (KG/cm2) | tg(jbh) | Gãc ma s¸t trong -Angle of internal friction | Lùc dÝnh kÕt Cbh (KG/cm2) | HÖ sè rçng øng víi cÊp ¸p lùc-Void ratio e correspond to the load | [6 empty] | HÖ sè nÐn lón | M« ®un tæng bd | HÖ sè nÐn lón | HÖ sè cè kÕt-Coef. of Cosolidation | HÖ sè nÐn-Coef.of Compression | HÖ sè biÕn ®æi thÓ tÝch-Coef. of Volume Compressibility | Coef. of Pearmebility HÖ sè thÊm | ChØ sè nÐn-Compr. Index | Chỉ số nÐn lại-Re-Compression Index | ChØ sè në-Swelling Index | ¸p lùc tiÒn cè kÕt-Preconsolidation |  | Lùc dÝnh kÕt-Cohesion | Angle of internal friction Gãc M.S trong | Lùc dÝnh kÕt-Cohesion | Angle of internal friction Gãc M.S trong | Lùc dÝnh H.Qu¶-Effective Cohesion | Gãc M.S trong H.Qu¶-Angle of internal Eff. friction |  |  | Thêi gian (gi©y) |  |  | Dry-Kh« | B·o hßa-Saturation | HÖ sè hãa mÒm-Softening ratio | Dry-Kh« | B·o hßa-Saturation
[12 empty] | > 20.0mm | 10.0 - 20.0mm | 5.0 - 10.0mm | 2.0 - 5.0mm | 1.0 - 2.0mm | 0.50 - 1.0mm | 0.25 - 0.50mm | 0.1 - 0.25mm | 0.05 - 0.1mm | 0.01 - 0.05mm | 0.005 - 0.01mm | <0.005 mm | [23 empty] | 0.25 | 0.5 | 0.75 | 1 | 1.5 | 2 | 3 | 4 | 6 | [6 empty] | 0 | 0.125 | 0.25 | 0.5 | 1 | 2 | 4 | [20 empty] | B¾t ®Çu tan r· | KÕt thóc tan r·
[24 empty] | D10 | D30 | D60 | Cu | Cc | W |  | WL | WP | IP | LI | gw | gc | G | eo | n | S | emax | emin | tg(ak) | ak | tg(aN) | aN | P | [8 empty] | tg(j) | j | C | tg(j) | jbh | C | e0 | ei | [5 empty] | a1-2 | E0 | a1-2bh | Cv | av | mv | K | Cc | Cr | Cs | PC | qu | C | j | C | j | C ' | j ' |  |  | tb® | tkt | M | Rk | Rbh | Khm | Rk | Rbh | Ro |  | Eo | Ro
| Lãp | [5 empty] | m |  |  |  |  | % | % | % | % | % | % | % | % | % | % | % | % | [5 empty] | % |  | % | % | % |  | g/cm3 | g/cm3 | g/cm3 |  | % | % |  |  |  | (o) |  | (o) | kG/cm2 | kG/cm2 | kG/cm2 | kG/cm2 | kG/cm2 | kG/cm2 | kG/cm2 | kG/cm2 | kG/cm2 |  | (o) | kG/cm2 |  | ...o | kG/cm2 | [7 empty] | cm2/kG | kG/cm2 | cm2/kG | 10-3 cm2/s | cm2/kG | kG/cm2 | 10-7 cm/s |  |  |  | kG/cm2 | kG/cm2 | kG/cm2 | ...o | kG/cm2 | ...o | kG/cm2 | ...o | % |  | s | s | % | kG/cm2 | kG/cm2 |  | kG/cm2 | kG/cm2 | kG/cm2 |  | Kg/cm2 | (Kg/cm2)
Líp 2: SÐt x¸m vµng. Tr¹ng th¸i dÎo cøng
|  | 1 | 8161 | 0 | HK 1 | MS 1 | 2 | - | 2.2 | SÐt, x¸m vµng, x¸m ghi, dÎo cøng | 0 |  |  |  |  | 2.2 | 2.5 | 1.6 | 2.8 | 17.9 | 19.5 | 15 | 38.5 | [5 empty] | 31.46 | #VALUE! | 43.62 | 22.4 | 21.22 | 0.43 | 1.83 | 1.39 | 2.72 | 0.957 | 48.9 | 89.42 | [9 empty] | 0.553 |  | 0.777 | 1.151 |  |  | 0.299 | 16⁰39' | 0.229 |  |  |  | 0.957 |  | 0.927 | 0.911 | 0.886 | 0.857 | 0.815 | 0.029
|  | 2 | 8162 | 0 | HK 1 | MS 2 | 4 | - | 4.2 | SÐt, x¸m vµng, x¸m ghi, dÎo cøng | 0 |  |  |  |  | 1.9 | 1.6 | 0.9 | 2.2 | 15.4 | 17 | 17.5 | 43.5 | [5 empty] | 30.46 | #VALUE! | 42.21 | 21.45 | 20.76 | 0.43 | 1.89 | 1.45 | 2.71 | 0.869 | 46.5 | 94.99 | [9 empty] | 0.527 |  | 0.823 | 1.091 |  |  | 0.282 | 15⁰45' | 0.25 |  |  |  | 0.869 |  | 0.839 | 0.822 | 0.802 | 0.78 | 0.749 | 0.022 |  |  | j: 000'
|  | 3 | 8163 | 0 | HK 1 | MS 3 | 6 | - | 6.2 | SÐt, x¸m vµng, x¸m ghi, dÎo cøng | 0 |  |  |  |  | 3.6 | 1.6 | 2.9 | 3.9 | 15 | 29 | 9 | 35 | [5 empty] | 28.29 | #VALUE! | 39.88 | 22.39 | 17.49 | 0.34 | 1.87 | 1.46 | 2.72 | 0.863 | 46.32 | 89.16 | [9 empty] | 0.502 |  | 0.764 | 1.054 |  |  | 0.276 | 15⁰26' | 0.221 |  |  |  | 0.863 |  | 0.845 | 0.829 | 0.806 | 0.778 | 0.741 | 0.028
|  | 5 | 8165 | 0 | HK 2 | MS 1 | 2 | - | 2.2 | SÐt, x¸m vµng, x¸m ghi, dÎo cøng | 0 | [5 empty] | 1.9 | 3.4 | 2.5 | 17.7 | 27.5 | 11 | 36 | [5 empty] | 26.62 | #VALUE! | 41.25 | 20.24 | 21.01 | 0.3 | 1.85 | 1.46 | 2.71 | 0.856 | 46.12 | 84.28 | [9 empty] | 0.527 |  | 0.83 | 1.087 |  |  | 0.28 | 15⁰39' | 0.255 |  |  |  | 0.856 |  | 0.832 | 0.816 | 0.792 | 0.767 | 0.734 | 0.025
|  | 6 | 8166 | 0 | HK 2 | MS 2 | 4 | - | 4.2 | SÐt, x¸m vµng, x¸m ghi, dÎo cøng | 0 |  |  |  |  | 2.8 | 3.8 | 2.2 | 3.5 | 16.2 | 23 | 16 | 32.5 | [5 empty] | 34.9 | #VALUE! | 47.71 | 25.2 | 22.51 | 0.43 | 1.77 | 1.31 | 2.72 | 1.076 | 51.83 | 88.22 | [9 empty] | 0.569 |  | 0.883 | 1.177 |  |  | 0.304 | 16⁰55' | 0.268 |  |  |  | 1.076 |  | 1.034 | 1.016 | 0.992 | 0.966 | 0.927 | 0.026
|  | 7 | 8167 | 0 | HK 2 | MS 3 | 6 | - | 6.2 | SÐt, x¸m vµng, x¸m ghi, dÎo cøng | 0 |  |  |  | 3.3 | 2.5 | 2.7 | 2.5 | 2.5 | 13.5 | 20.5 | 18 | 34.5 | [5 empty] | 33.17 | #VALUE! | 47.47 | 23.09 | 24.38 | 0.41 | 1.84 | 1.38 | 2.71 | 0.964 | 49.08 | 93.25 | [9 empty] | 0.553 |  | 0.866 | 1.096 |  |  | 0.2715 | 15⁰11' | 0.295 |  |  |  | 0.964 |  | 0.943 | 0.928 | 0.904 | 0.874 | 0.837 | 0.03
|  | 9 | 8169 | 0 | HK 3 | MS 1 | 1 | - | 1.2 | SÐt, x¸m vµng, x¸m ghi, dÎo cøng | 0 |  |  |  |  | 3 | 4.6 | 4 | 5 | 12.4 | 19 | 16 | 36 | [5 empty] | 29.32 | #VALUE! | 41.57 | 24.25 | 17.32 | 0.29 | 1.82 | 1.41 | 2.72 | 0.929 | 48.16 | 85.85 | [9 empty] | 0.491 |  | 0.866 | 1.104 |  |  | 0.3065 | 17⁰02' | 0.207 |  |  |  | 0.929 |  | 0.897 | 0.881 | 0.859 | 0.83 | 0.788 | 0.029
|  | 10 | 8170 | 0 | HK 3 | MS 2 | 3 | - | 3.2 | SÐt, x¸m vµng, x¸m ghi, dÎo cøng | 0 |  |  |  | 1.3 | 2.6 | 2.9 | 4.9 | 2.3 | 11.5 | 18.5 | 16.5 | 39.5 | [5 empty] | 32.32 | #VALUE! | 46.34 | 25.92 | 20.42 | 0.31 | 1.83 | 1.38 | 2.71 | 0.964 | 49.08 | 90.86 | [9 empty] | 0.518 |  | 0.824 | 1.12 |  |  | 0.301 | 16⁰45' | 0.219 |  |  |  | 0.964 |  | 0.938 | 0.923 | 0.901 | 0.878 | 0.839 | 0.023
|  | 11 | 8171 | 0 | HK 3 | MS 3 | 5 | - | 5.2 | SÐt, x¸m vµng, x¸m ghi, dÎo cøng | 0 |  |  |  |  | 3.5 | 4.8 | 2.6 | 2.9 | 16.7 | 23.5 | 14 | 32 | [5 empty] | 34 | #VALUE! | 47.71 | 24.17 | 23.54 | 0.42 | 1.86 | 1.39 | 2.72 | 0.957 | 48.9 | 96.64 | [9 empty] | 0.494 |  | 0.795 | 1.074 |  |  | 0.29 | 16⁰10' | 0.208 |  |  |  | 0.957 |  | 0.938 | 0.926 | 0.905 | 0.876 | 0.836 | 0.029
Trung b×nh líp 2 |  | Trung b×nh líp 2 | [12 empty] | 0.51111 | 2.4556 | 2.9333 | 2.7778 | 3.0667 | 15.1444 | 21.9444 | 14.7778 | 36.3889 | 0 | 0 | 0 | 0 | 0 | 31.1711 | #VALUE! | 44.1956 | 23.2344 | 20.9611 | 0.37333 | 1.84 | 1.4033 | 2.7156 | 0.93722 | 48.3211 | 90.2967 | 0 | 0 | 0 | 0 | 0 | 0 | 0 | 0 | 0 | 0.526 | 0 | 0.82533 | 1.106 | 0 | 0 | 0.29 | 16⁰10' | 0.23911 | 0 | 0 | 0 | 0.93722 | 0 | 0.91033 | 0.89467 | 0.87189 | 0.84511 | 0.80733 | 0.026778 | [29 empty] | 146 | 1.7
Líp 3: SÐt pha x¸m vµng. Tr¹ng th¸i dÎo mÒm
|  | 4 | 8164 | 0 | HK 1 | MS 4 | 8 | - | 8.2 | SÐt pha, x¸m vµng, dÎo mÒm | 0 |  |  |  | 0.8 | 4.6 | 6.3 | 6.6 | 9.6 | 10.6 | 31.5 | 9.5 | 20.5 | [5 empty] | 29.19 | #VALUE! | 32.97 | 21.82 | 11.15 | 0.66 | 1.93 | 1.49 | 2.7 | 0.812 | 44.81 | 97.06 | [7 empty] | 0.23 |  | 0.301 | 0.396 |  |  |  |  | 0.166 | 9⁰26' | 0.143 |  |  |  | 0.812 |  | 0.772 | 0.753 | 0.725 | 0.689 | 0.641 | 0.036
|  | 8 | 8168 | 0 | HK 2 | MS 4 | 8 | - | 8.2 | SÐt pha, x¸m vµng, dÎo mÒm | 0 |  |  |  |  | 3.6 | 2.5 | 3.6 | 3.9 | 23.9 | 33 | 13 | 16.5 | [5 empty] | 31.69 | #VALUE! | 36.23 | 25.44 | 10.79 | 0.58 | 1.91 | 1.45 | 2.7 | 0.862 | 46.29 | 99.26 | [7 empty] | 0.248 |  | 0.339 | 0.447 |  |  |  |  | 0.199 | 11⁰15' | 0.146 |  |  |  | 0.862 |  | 0.841 | 0.823 | 0.793 | 0.753 | 0.7 | 0.04
|  | 12 | 8172 | 0 | HK 3 | MS 4 | 7 | - | 7.2 | SÐt pha, x¸m vµng, dÎo mÒm | 0 |  |  |  | 2.4 | 1.6 | 3 | 9.5 | 11.1 | 7.4 | 30.5 | 12 | 22.5 | [5 empty] | 31.67 | #VALUE! | 37.14 | 24.2 | 12.94 | 0.58 | 1.87 | 1.42 | 2.69 | 0.894 | 47.2 | 95.29 | [7 empty] | 0.232 |  | 0.319 | 0.423 |  |  |  |  | 0.191 | 10⁰49' | 0.134 |  |  |  | 0.894 |  | 0.84 | 0.813 | 0.785 | 0.749 | 0.707 | 0.036
|  | Trung b×nh líp 3 | [12 empty] | 1.0667 | 3.2667 | 3.9333 | 6.5667 | 8.2 | 13.9667 | 31.6667 | 11.5 | 19.8333 | 0 | 0 | 0 | 0 | 0 | 30.85 | #VALUE! | 35.4467 | 23.82 | 11.6267 | 0.60667 | 1.9033 | 1.4533 | 2.6967 | 0.856 | 46.1 | 97.2033 | 0 | 0 | 0 | 0 | 0 | 0 | 0 | 0.23667 | 0 | 0.31967 | 0.422 | 0 | 0 | 0 | 0 | 0.18533 | 10⁰30' | 0.141 | 0 | 0 | 0 | 0.856 | 0 | 0.81767 | 0.79633 | 0.76767 | 0.73033 | 0.68267 | 0.037333 | [29 empty] | 92 | 0.97215
Hµ Néi, ngµy th¸ng n¨m 2015