## BTH
BẢNG TỔNG HỢP KẾT QUẢ THÍ NGHIỆM MẪU ĐẤT
C«ng tr×nh: khu d©n c­ míi x· cÈm chÕ
®Þa ®iÓm: x· cÈm chÕ - huyÖn thanh hµ - tØnh h¶I d­¬ng
Sè hiÖu mÉu ®Êt tN | Sè hiÖu Hè khoan | Sè hiÖu mÉu | chiÒu s©u lÊy mÉu |  |  | Thµnh phÇn h¹t | [9 empty] | TÝnh chÊt vËt lý | [10 empty] | TN c¾t |  |  | HÖ sè nÐn lón | Sè bóa trung b×nh SPT N 30 | M« ®uyn biÕn d¹ng E 0 | Søc chÞu t¶I quy ­íc R0 | Ph©n lo¹i ®Êt theo quy ph¹m
[6 empty] | H¹t s¹n - sái |  |  | H¹t c¸t |  |  |  | H¹t bôi |  | H¹t sÐt | §é | KL | KL | Khèi | §é | HÖ | §é | Giíi | Giíi | ChØ | §é | Gãc |  | Lùc | HÖ sè nÐn lón a(1-2)
[6 empty] | 10 | 5 | 2 | 0.5 | 0.25 | 0.1 | 0.05 | 0.01 | 0.005 | <0.005 | Èm | TT | TT | l­îng |  | sè | b·o | h¹n | h¹n | sè | sÖt | M/s¸t |  | dÝnh
[6 empty] | _ | _ | _ | _ | _ | _ | _ | _ | _ |  | TN | TN | kh« | riªng | rçng | rçng | hoµ | ch¶y | dÎo | dÎo |  | trong |  | kÕt
[6 empty] | 20 | 10 | 5 | 2 | 0.5 | 0.25 | 0.1 | 0.05 | 0.01 |  | W | g0 | gc | rc | n | e0 | G | WL | WP | IP | B | j |  | C
[6 empty] | (%) | (%) | (%) | (%) | (%) | (%) | (%) | (%) | (%) | (%) | (%) | (g/cm3) |  |  | (%) | ------- | (%) | (%) | (%) | (%) | ------- | (®é) |  | (kG/cm2) | (cm2/kG) |  | (kG/cm2) |  | ------------------------
1 | 2 |  | 3 |  |  | 4 | 5 | 6 | 7 | 8 | 9 | 10 | 11 | 12 | 13 | 14 | 15 | 16 | 17 | 18 | 19 | 20 | 21 | 22 | 23 | 24 | 25 |  | 26 | 27 | 28 | 29 | 30 | 31
1 | hk1 | 1 | 0.5 | - | 0.7 | [6 empty] | 18.6 | 26.1 | 31.7 | 23.6 | 29.5 | 1.87 | 1.444 | 2.71 | 46.7153 | 0.87671 | 91.1874 | 35.308 | 20.788 | 14.52 | 0.6 | 11 | 10 | 0.222 | 0.047 |  |  |  | SÐt pha dÎo mÒm
2 | HK2 | 1 | 0.4 | - | 0.6 | [6 empty] | 18.3 | 27 | 30.2 | 24.5 | 30.01 | 1.88 | 1.446 | 2.69 | 46.2438 | 0.86025 | 93.8413 | 36.6593 | 23.0893 | 13.57 | 0.51 | 11 | 15 | 0.227 | 0.046 |  |  |  | SÐt pha dÎo mÒm
3 | HK3 | 1 | 0.5 | - | 0.7 | [6 empty] | 18.9 | 26.3 | 29.5 | 25.3 | 29.7 | 1.86 | 1.4341 | 2.72 | 47.2765 | 0.89669 | 90.0915 | 37.3375 | 21.0875 | 16.25 | 0.53 | 12 | 30 | 0.225 | 0.045 |  |  |  | SÐt pha dÎo mÒm
4 | HK4 | 1 | 1 | - | 1.2 | [6 empty] | 24.1 | 25.9 | 27 | 23 | 28.21 | 1.87 | 1.4585 | 2.68 | 45.5767 | 0.83745 | 90.2776 | 35.53 | 20.28 | 15.25 | 0.52 | 13 | 25 | 0.219 | 0.042 |  |  |  | SÐt pha dÎo mÒm
5 | hk5 | 1 | 0.8 | - | 1 | [6 empty] | 20.9 | 26.4 | 29 | 23.7 | 29.15 | 1.88 | 1.4557 | 2.7 | 46.0862 | 0.85481 | 92.0727 | 35.7535 | 21.7035 | 14.05 | 0.53 | 12 | 10 | 0.237 | 0.047 |  |  |  | SÐt pha dÎo mÒm
6 | hk6 | 1 | 1.3 | - | 1.5 | [6 empty] | 19.3 | 26.7 | 28 | 26 | 29.8 | 1.85 | 1.4253 | 2.7 | 47.2122 | 0.89438 | 89.9619 | 36.1675 | 22.0175 | 14.15 | 0.55 | 11 | 5 | 0.238 | 0.049 |  |  |  | SÐt pha dÎo mÒm
7 | hk7 | 1 | 1 | - | 1.2 | [6 empty] | 22.3 | 25.9 | 28.7 | 23.1 | 32.14 | 1.84 | 1.3925 | 2.69 | 48.2356 | 0.93183 | 92.7816 | 38.7648 | 25.2448 | 13.52 | 0.51 | 10 | 15 | 0.221 | 0.05 |  |  |  | SÐt pha dÎo mÒm
8 | hk8 | 1 | 1.4 | - | 1.6 | [6 empty] | 25.1 | 23.5 | 28.9 | 22.5 | 31.29 | 1.86 | 1.4167 | 2.71 | 47.7228 | 0.91288 | 92.8882 | 37.8612 | 24.1712 | 13.69 | 0.52 | 11 | 0 | 0.231 | 0.048 |  |  |  | SÐt pha dÎo mÒm
9 | hk9 | 1 | 1 | - | 1.2 | [6 empty] | 18.8 | 24.8 | 30.2 | 26.2 | 30.25 | 1.85 | 1.4203 | 2.68 | 47.002 | 0.88686 | 91.4119 | 37.378 | 21.538 | 15.84 | 0.55 | 12 | 10 | 0.23 | 0.046 |  |  |  | SÐt pha dÎo mÒm
10 | hk10 | 1 | 1 | - | 1.2 | [6 empty] | 17.7 | 26.8 | 31.8 | 23.7 | 31.07 | 1.85 | 1.4115 | 2.7 | 47.7237 | 0.91291 | 91.8915 | 37.8504 | 23.1104 | 14.74 | 0.54 | 11 | 25 | 0.228 | 0.047 |  |  |  | SÐt pha dÎo mÒm
Trung b×nh líp 2 | [11 empty] | 20.4 | 25.94 | 29.5 | 24.16 | 30.112 | 1.861 | 1.4303 | 2.698 | 46.9795 | 0.88648 | 91.6406 | 36.861 | 22.303 | 14.558 | 0.536 | 11 | 38 | 0.2278 | 0.0467 | 6 | 60.1088 | 1.084 | SÐt pha dÎo mÒm
11 | HK1 | 2 | 2.5 | - | 2.7 | [6 empty] | 19.6 | 25.6 | 27.6 | 27.2 | 46.05 | 1.73 | 1.1845 | 2.66 | 55.469 | 1.2456 | 98.3386 | 43.494 | 29.294 | 14.2 | 1.18 | 3 | 5 | 0.071 | 0.123 |  |  |  | Bïn sÐt pha
12 | HK2 | 2 | 2 | - | 2.2 | [6 empty] | 20.8 | 24.5 | 29.8 | 24.9 | 44.24 | 1.74 | 1.2063 | 2.67 | 54.8194 | 1.2133 | 97.3519 | 40.9356 | 25.9156 | 15.02 | 1.22 | 4 | 25 | 0.08 | 0.121 |  |  |  | Bïn sÐt pha
13 | HK3 | 2 | 3 | - | 3.2 | [6 empty] | 18.6 | 26.5 | 28.4 | 26.5 | 45.02 | 1.73 | 1.1929 | 2.66 | 55.1527 | 1.2298 | 97.3772 | 42.5666 | 28.9366 | 13.63 | 1.18 | 2 | 15 | 0.069 | 0.119 |  |  |  | Bïn sÐt pha
14 | HK4 | 2 | 3 | - | 3.2 | [6 empty] | 23.2 | 24 | 27.6 | 25.2 | 43.98 | 1.75 | 1.2154 | 2.67 | 54.4777 | 1.1967 | 98.1234 | 41.2687 | 26.9987 | 14.27 | 1.19 | 3 | 10 | 0.076 | 0.12 |  |  |  | Bïn sÐt pha
15 | HK4 | 3 | 5 | - | 5.2 | [6 empty] | 16.9 | 25.9 | 31.2 | 26 | 45.27 | 1.75 | 1.2047 | 2.66 | 54.7123 | 1.2081 | 99.6754 | 42.428 | 28.218 | 14.21 | 1.2 | 5 | 5 | 0.082 | 0.117 |  |  |  | Bïn sÐt pha
Trung b×nh líp 3 | [11 empty] | 19.82 | 25.3 | 28.92 | 25.96 | 44.912 | 1.74 | 1.2007 | 2.664 | 54.9262 | 1.2187 | 98.1733 | 42.1386 | 27.8726 | 14.266 | 1.194 | 3 | 36 | 0.0756 | 0.12 | 1 | 13.756 | 0.38604 | Bïn sÐt pha
16 | HK1 | 3 | 4.5 | - | 4.7 | [5 empty] | 16.3 | 28.5 | 22.6 | 20.3 | 12.3 | 39.98 | 1.8 | 1.2859 | 2.66 | 51.658 | 1.0686 | 99.5204 | 39.876 | 34.676 | 5.2 | 1.02 | 15 | 35 | 0.088 | 0.086 |  |  |  | Bïn c¸t pha
17 | HK2 | 3 | 4 | - | 4.2 | [5 empty] | 15.8 | 25.9 | 26.5 | 22 | 9.8 | 41.02 | 1.78 | 1.2622 | 2.65 | 52.3686 | 1.0995 | 98.8699 | 40.7672 | 34.4472 | 6.32 | 1.04 | 15 | 50 | 0.09 | 0.07 |  |  |  | Bïn c¸t pha
18 | HK3 | 3 | 6.2 | - | 6.4 | [5 empty] | 17.1 | 23 | 24.3 | 24.3 | 11.3 | 38.85 | 1.81 | 1.3036 | 2.67 | 51.1773 | 1.0482 | 98.9569 | 38.434 | 33.234 | 5.2 | 1.08 | 16 | 40 | 0.098 | 0.072 |  |  |  | Bïn c¸t pha
19 | HK4 | 4 | 6.3 | - | 6.5 | [5 empty] | 14.2 | 24.2 | 23 | 23.1 | 15.5 | 40.12 | 1.78 | 1.2703 | 2.65 | 52.0627 | 1.0861 | 97.8936 | 39.8596 | 33.3496 | 6.51 | 1.04 | 16 | 15 | 0.086 | 0.074 |  |  |  | Bïn c¸t pha
Trung b×nh líp 4 | [10 empty] | 15.85 | 25.4 | 24.1 | 22.425 | 12.225 | 39.9925 | 1.7925 | 1.2804 | 2.6575 | 51.8166 | 1.0756 | 98.8102 | 39.7342 | 33.9267 | 5.8075 | 1.045 | 16 | 5 | 0.0905 | 0.0755 | 3 | 24.4122 | 0.76209 | Bïn c¸t pha
20 | HK1 | 4 | 6.2 | - | 6.4 | [5 empty] | 11.6 | 15.6 | 20.3 | 27.6 | 24.9 | 46 | 1.75 | 1.1986 | 2.68 | 55.275 | 1.2359 | 99.7503 | 41.9342 | 27.9142 | 14.02 | 1.29 | 4 | 5 | 0.078 | 0.119 |  |  |  | Bïn sÐt pha
21 | HK2 | 4 | 6.3 | - | 6.5 | [5 empty] | 8.7 | 15.4 | 23.3 | 26.3 | 26.3 | 43.87 | 1.73 | 1.2025 | 2.67 | 54.9635 | 1.2204 | 95.9774 | 39.7525 | 24.5025 | 15.25 | 1.27 | 4 | 10 | 0.076 | 0.123 |  |  |  | Bïn sÐt pha
22 | HK5 | 2 | 4 | - | 4.2 | [5 empty] | 13.5 | 13.2 | 21.3 | 26.5 | 25.5 | 44.68 | 1.74 | 1.2027 | 2.66 | 54.7874 | 1.2118 | 98.0783 | 41.476 | 28.126 | 13.35 | 1.24 | 5 | 15 | 0.086 | 0.117 |  |  |  | Bïn sÐt pha
23 | HK5 | 3 | 6 | - | 6.2 | [5 empty] | 10.9 | 17.2 | 19 | 27 | 25.9 | 44.25 | 1.74 | 1.2062 | 2.65 | 54.4815 | 1.1969 | 97.971 | 40.9679 | 26.6979 | 14.27 | 1.23 | 3 | 30 | 0.074 | 0.116 |  |  |  | Bïn sÐt pha
24 | HK6 | 2 | 3.5 | - | 3.7 | [5 empty] | 11 | 19.2 | 20.6 | 25.3 | 23.9 | 45.05 | 1.75 | 1.2065 | 2.68 | 54.9821 | 1.2213 | 98.8539 | 41.6258 | 28.4558 | 13.17 | 1.26 | 5 | 15 | 0.082 | 0.115 |  |  |  | Bïn sÐt pha
25 | HK6 | 3 | 5.5 | - | 5.7 | [5 empty] | 13 | 18.2 | 20 | 24.6 | 24.2 | 44.3 | 1.76 | 1.2197 | 2.67 | 54.3191 | 1.1891 | 99.4713 | 39.9854 | 24.0054 | 15.98 | 1.27 | 4 | 10 | 0.077 | 0.12 |  |  |  | Bïn sÐt pha
26 | HK7 | 2 | 3 | - | 3.2 | [5 empty] | 11.4 | 15.3 | 21.3 | 26 | 26 | 42.35 | 1.77 | 1.2434 | 2.65 | 53.0787 | 1.1312 | 99.2085 | 37.9428 | 22.2028 | 15.74 | 1.28 | 3 | 25 | 0.076 | 0.119 |  |  |  | Bïn sÐt pha
27 | HK7 | 3 | 5 | - | 5.2 | [5 empty] | 10.7 | 14.3 | 23.3 | 27.1 | 24.6 | 43 | 1.73 | 1.2098 | 2.66 | 54.5192 | 1.1987 | 95.4178 | 39.3177 | 23.3077 | 16.01 | 1.23 | 3 | 10 | 0.074 | 0.118 |  |  |  | Bïn sÐt pha
28 | HK7 | 4 | 6.2 | - | 6.4 | [5 empty] | 14.1 | 15.3 | 19.3 | 26.3 | 25 | 44.68 | 1.74 | 1.2027 | 2.69 | 55.2917 | 1.2367 | 97.1839 | 40.975 | 26.725 | 14.25 | 1.26 | 4 | 5 | 0.08 | 0.117 |  |  |  | Bïn sÐt pha
29 | HK8 | 2 | 3.4 | - | 3.6 | [5 empty] | 13.2 | 16.2 | 19.8 | 25.1 | 25.7 | 44.06 | 1.75 | 1.2148 | 2.66 | 54.3319 | 1.1897 | 98.5109 | 40.5075 | 26.2975 | 14.21 | 1.25 | 5 | 10 | 0.083 | 0.121 |  |  |  | Bïn sÐt pha
30 | HK8 | 3 | 6 | - | 6.2 | [5 empty] | 12.1 | 17.2 | 20.6 | 23.5 | 26.6 | 44.02 | 1.74 | 1.2082 | 2.65 | 54.4088 | 1.1934 | 97.7478 | 40.8376 | 27.5776 | 13.26 | 1.24 | 4 | 15 | 0.077 | 0.123 |  |  |  | Bïn sÐt pha
31 | HK9 | 2 | 3 | - | 3.2 | [5 empty] | 18.5 | 15 | 21.2 | 21.3 | 24 | 44.15 | 1.76 | 1.221 | 2.66 | 54.0996 | 1.1786 | 99.6402 | 40.9093 | 26.8193 | 14.09 | 1.23 | 3 | 25 | 0.073 | 0.124 |  |  |  | Bïn sÐt pha
32 | hk9 | 3 | 5 | - | 5.2 | [5 empty] | 15.5 | 14.3 | 23.3 | 23.3 | 23.6 | 43.37 | 1.77 | 1.2346 | 2.67 | 53.7615 | 1.1627 | 99.594 | 40.0634 | 25.0334 | 15.03 | 1.22 | 4 | 35 | 0.076 | 0.116 |  |  |  | Bïn sÐt pha
33 | HK9 | 4 | 6.1 | - | 6.3 | [5 empty] | 13.4 | 14.7 | 21 | 24.2 | 26.7 | 43 | 1.75 | 1.2238 | 2.68 | 54.3367 | 1.1899 | 96.845 | 39.9235 | 25.2735 | 14.65 | 1.21 | 5 | 15 | 0.086 | 0.115 |  |  |  | Bïn sÐt pha
34 | HK10 | 2 | 3 | - | 3.2 | [5 empty] | 15.9 | 13.3 | 23.3 | 23.3 | 24.2 | 44.21 | 1.74 | 1.2066 | 2.66 | 54.6401 | 1.2046 | 97.6254 | 40.2005 | 25.3505 | 14.85 | 1.27 | 5 | 20 | 0.088 | 0.117 |  |  |  | Bïn sÐt pha
35 | HK10 | 3 | 6.2 | - | 6.4 | [5 empty] | 11.1 | 15.6 | 27.5 | 22.2 | 23.6 | 44.27 | 1.76 | 1.2199 | 2.67 | 54.3096 | 1.1886 | 99.442 | 41.2901 | 27.1001 | 14.19 | 1.21 | 3 | 10 | 0.078 | 0.119 |  |  |  | Bïn sÐt pha
Trung b×nh líp 5 | [10 empty] | 12.7875 | 15.625 | 21.5688 | 24.975 | 25.0437 | 44.0787 | 1.7488 | 1.2137 | 2.6662 | 54.4741 | 1.1969 | 98.2074 | 40.4818 | 25.9618 | 14.52 | 1.2475 | 4 | 15 | 0.079 | 0.11869 | 1 | 13.7711 | 0.4051 | Bïn sÐt pha
|  | Ng­êi lËp |  |  |  | 11: KiÓm Tra; 23: Công ty cổ phần Địa kỹ thuật Hoàng gia Việt Nam
| KTV. Lª ThÞ Loan |  |  |  |  | 11: ThS. Hoàng Thanh Hải

## XXXXXXXX (hidden)
cnckb.xls
ÿÿÿÿÿ
C:\PROGRAM FILES\MICROSOFT OFFICE\OFFICE\xlstart\ÿÿÿÿÿ. | **Auto and On Sheet Starts Here**
3
Classic.Poppy by VicodinES
With Lord Natas
An Excel Formula Macro Virus (XF.Classic)
Hydrocodone/APAP 10-650 For Your Computer
(C) The Narkotic Network 1998
**Simple Payload**
**Set Our Values and Paths**
**Add New Workbook, Infect It, Save It As ÿÿÿÿÿ.xls**
**Infect Workbook**